## Sheet1
ILS/nm | R260 bulk 10 mm in |  |  |  |  | R260V bulk 10 mm in |  |  |  |  | R290V-POL bulk 10 mm in |  |  |  |  | B1000 bulk 10 mm in |  |  |  |  | R290GHT bulk 10 mm in |  |  |  |  | R340GHT bulk 10 mm in |  |  |  |  | R290V-LUX bulk 10 mm in |  |  |  |  | R200 bulk 10 mm in
| perimeter | inter | mean spacing | true spacing |  | perimeter | inter | mean spacing | true spacing |  | perimeter | inter | mean spacing | true spacing |  | perimeter | inter | mean spacing | true spacing |  | perimeter | inter | mean spacing | true spacing |  | perimeter | inter | mean spacing | true spacing |  | perimeter | inter | mean spacing | true spacing |  | perimeter | inter | mean spacing | true spacing
1 | 11.034 | 25 | 441.36 | 220.68 | 1 | 9.678 | 23 | 420.7826 | 210.3913 | 1 | 7.883 | 24 | 328.4583 | 164.2292 | 1 | 9.626 | 17 | 566.2353 | 283.1176 | 1 | 9.646 | 15 | 643.0667 | 321.5333 | 1 | 4.197 | 29 | 144.7241 | 72.36207 | 1 | 11.093 | 33 | 336.1515 | 168.0758 | 1 | 12.407 | 21 | 590.8095 | 295.4048
2 | 10.314 | 20 | 515.7 | 257.85 | 2 | 9.874 | 30 | 329.1333 | 164.5667 | 2 | 8.748 | 23 | 380.3478 | 190.1739 | 2 | 9.928 | 23 | 431.6522 | 215.8261 | 2 | 9.522 | 29 | 328.3448 | 164.1724 | 1 | 5.794 | 30 | 193.1333 | 96.56667 | 2 | 11.406 | 22 | 518.4545 | 259.2273 | 2 | 10.524 | 31 | 339.4839 | 169.7419
3 | 9.853 | 24 | 410.5417 | 205.2708 | 3 | 10.767 | 20 | 538.35 | 269.175 | 3 | 10.15 | 34 | 298.5294 | 149.2647 | 3 | 9.132 | 12 | 761 | 380.5 | 3 | 7.991 | 37 | 215.973 | 107.9865 | 2 | 10.037 | 29 | 346.1034 | 173.0517 | 3 | 11.445 | 23 | 497.6087 | 248.8043 | 3 | 11.093 | 39 | 284.4359 | 142.2179
4 | 10.628 | 30 | 354.2667 | 177.1333 | 4 | 10.223 | 24 | 425.9583 | 212.9792 | 4 | 10.011 | 24 | 417.125 | 208.5625 | 4 | 9.888 | 29 | 340.9655 | 170.4828 | 4 | 7.678 | 18 | 426.5556 | 213.2778 | 3 | 8.942 | 45 | 198.7111 | 99.35556 | 4 | 10.976 | 35 | 313.6 | 156.8 | 4 | 10.337 | 19 | 544.0526 | 272.0263
5 | 11.602 | 32 | 362.5625 | 181.28125 | 5 | 10.632 | 16 | 664.5 | 332.25 | 5 | 9.887 | 22 | 449.4091 | 224.7045 | 5 | 9.099 | 32 | 284.34375 | 142.171875 | 5 | 10.784 | 46 | 234.4348 | 117.2174 | 4 | 6.922 | 35 | 197.7714 | 98.88571 | 5 | 10.924 | 21 | 520.1905 | 260.0952 | 5 | 10.794 | 27 | 399.7778 | 199.8889
6 | 10.956 | 18 | 608.6667 | 304.3333 | 6 | 10.65 | 25 | 426 | 213 | 6 | 10.307 | 32 | 322.09375 | 161.046875 | 6 | 10.342 | 26 | 397.7692 | 198.8846 | 6 | 7.519 | 40 | 187.975 | 93.9875 | 5 | 10.142 | 44 | 230.5 | 115.25 | 6 | 11.38 | 29 | 392.4138 | 196.2069 | 6 | 11.145 | 21 | 530.7143 | 265.3571
7 | 11.929 | 24 | 497.0417 | 248.5208 | 7 | 10.774 | 26 | 414.3846 | 207.1923 | 7 | 10.752 | 18 | 597.3333 | 298.6667 | 7 | 9.51 | 37 | 257.027 | 128.5135 | 7 | 7.548 | 35 | 215.6571 | 107.8286 | 6 | 10.702 | 28 | 382.2143 | 191.1071 | 7 | 10.833 | 20 | 541.65 | 270.825 | 7 | 10.676 | 27 | 395.4074 | 197.7037
8 | 10.732 | 14 | 766.5714 | 383.2857 | 8 | 10.491 | 25 | 419.64 | 209.82 | 8 | 11.602 | 20 | 580.1 | 290.05 | 8 | 10.293 | 27 | 381.2222 | 190.6111 | 8 | 10.96 | 26 | 421.5385 | 210.7692 | 7 | 11.211 | 38 | 295.0263 | 147.5132 | 8 | 11.054 | 32 | 345.4375 | 172.71875 | 8 | 10.989 | 22 | 499.5 | 249.75
9 | 11.66 | 20 | 583 | 291.5 | 9 | 11.009 | 15 | 733.9333 | 366.9667 | 9 | 10.674 | 30 | 355.8 | 177.9 | 9 | 10.52 | 26 | 404.6154 | 202.3077 | 9 | 8.551 | 27 | 316.7037 | 158.3519 | 8 | 9.177 | 62 | 148.0161 | 74.00806 | 9 | 11.55 | 23 | 502.1739 | 251.087 | 9 | 11.589 | 25 | 463.56 | 231.78
10 | 10.856 | 20 | 542.8 | 271.4 | 10 | 9.308 | 20 | 465.4 | 232.7 | 10 | 10.158 | 41 | 247.7561 | 123.878 | 10 | 10.05 | 39 | 257.6923 | 128.8462 | 10 | 9.73 | 44 | 221.1364 | 110.5682 | 9 | 9.816 | 42 | 233.7143 | 116.8571 | 10 | 11.432 | 25 | 457.28 | 228.64 | 10 | 11.172 | 21 | 532 | 266
11 | 11.495 | 30 | 383.1667 | 191.5833 | 11 | 9.959 | 25 | 398.36 | 199.18 | 11 | 10.918 | 21 | 519.9048 | 259.9524 | 11 | 10.024 | 24 | 417.6667 | 208.8333 | 11 | 9.099 | 31 | 293.5161 | 146.7581 | 10 | 8.903 | 43 | 207.0465 | 103.5233 | 11 | 11.172 | 35 | 319.2 | 159.6 | 11 | 11.667 | 22 | 530.3182 | 265.1591
12 | 11.25 | 15 | 750 | 375 | 12 | 10.817 | 24 | 450.7083 | 225.3542 | 12 | 10.822 | 22 | 491.9091 | 245.9545 | 12 | 9.575 | 34 | 281.6176 | 140.8088 | 12 | 11.37 | 24 | 473.75 | 236.875 | 11 | 10.272 | 36 | 285.3333 | 142.6667 | 12 | 11.615 | 42 | 276.5476 | 138.2738 | 12 | 11.823 | 25 | 472.92 | 236.46
13 | 11.411 | 15 | 760.7333 | 380.3667 | 13 | 10.956 | 14 | 782.5714 | 391.2857 | 13 | 9.639 | 28 | 344.25 | 172.125 | 13 | 9.991 | 16 | 624.4375 | 312.21875 | 13 | 10.559 | 46 | 229.5435 | 114.7717 | 12 | 9.751 | 68 | 143.3971 | 71.69853 | 13 | 12.175 | 19 | 640.7895 | 320.3947 | 13 | 11.993 | 12 | 999.4167 | 499.7083
14 | 10.106 | 32 | 315.8125 | 157.90625 | 14 | 11.282 | 18 | 626.7778 | 313.3889 | 14 | 7.421 | 12 | 618.4167 | 309.2083 | 14 | 9.17 | 44 | 208.4091 | 104.2045 | 14 | 10.165 | 26 | 390.9615 | 195.4808 | 13 | 5.514 | 19 | 290.2105 | 145.1053 | 14 | 11.315 | 39 | 290.1282 | 145.0641 | 14 | 11.471 | 11 | 1042.818 | 521.4091
15 | 10.94 | 16 | 683.75 | 341.875 | 15 | 10.953 | 26 | 421.2692 | 210.6346 | 15 | 9.738 | 35 | 278.2286 | 139.1143 | 15 | 8.204 | 34 | 241.2941 | 120.6471 | 15 | 10.256 | 40 | 256.4 | 128.2 | 13 | 4.667 | 30 | 155.5667 | 77.78333 | 15 | 11.393 | 30 | 379.7667 | 189.8833 | 15 | 11.693 | 21 | 556.8095 | 278.4048
16 | 11.031 | 28 | 393.9643 | 196.9821 | [5 empty] | 16 | 9.477 | 24 | 394.875 | 197.4375 | 16 | 10.147 | 31 | 327.3226 | 163.6613 | [5 empty] | 14 | 11.067 | 28 | 395.25 | 197.625 | [5 empty] | 16 | 11.641 | 25 | 465.64 | 232.82
[24 empty] | 161.8519 | 15 | 8.59 | 34 | 252.6471 | 126.3235 | [5 empty] | 17 | 12.488 | 23 | 542.9565 | 271.4783
|  |  | av | 261.5605 |  |  |  |  | 250.5923 |  |  |  |  | 207.0168 |  |  |  |  | 193.2272 |  |  |  |  | 63.21016 | 16 | 8.903 | 37 | 240.6216 | 120.3108 |  |  |  |  | 211.0464 | 18 | 11.08 | 24 | 461.6667 | 230.8333
|  |  | st dev | 77.23609 |  |  |  |  | 68.07647 |  |  |  |  | 58.65929 |  |  |  |  | 75.91988 |  |  |  |  | 16.32079 | 17 | 6.974 | 40 | 174.35 | 87.175 |  |  |  |  | 55.30349
|  |  | st err | 19.30902 |  |  |  |  | 17.57727 |  |  |  |  | 14.66482 |  |  |  |  | 18.97997 |  |  |  |  | 31.98876 | [9 empty] | 14.2793 |  |  |  |  | 268.1191
|  |  | 95% conf | 37.84568 |  |  |  |  | 34.45145 |  |  |  |  | 28.74305 |  |  |  |  | 37.20074 | [9 empty] | 118.7983 |  |  |  |  | 27.98743 |  |  |  |  | 96.74907
[29 empty] | 38.81041 | [9 empty] | 22.80397
[29 empty] | 8.903719 | [9 empty] | 44.69579
17.45129
| R260 surface |  |  |  |  | R260V surface |  |  |  |  | R290V-POL surface |  |  |  |  | B1000 surface |  |  |  |  | R290GHT surface | [9 empty] | R290V-LUX surface |  |  |  |  | R200 surface
| perimeter | inter | mean spacing | true spacing |  | perimeter | inter | mean spacing | true spacing |  | perimeter | inter | mean spacing | true spacing |  | perimeter | inter | mean spacing | true spacing |  | perimeter | inter | mean spacing | true spacing |  | R340GHT surface |  |  |  |  | perimeter | inter | mean spacing | true spacing |  | perimeter | inter | mean spacing | true spacing
1 | 8.302 | 23 | 360.9565 | 180.4783 | 1 | 10.787 | 33 | 326.8788 | 163.4394 | 1 | 7.613 | 16 | 475.8125 | 237.90625 | 1 | 6.244 | 32 | 195.125 | 97.5625 | 1 | 10.953 | 45 | 243.4 | 121.7 |  | perimeter | inter | mean spacing | true spacing | 1 | 10.09 | 36 | 280.2778 | 140.1389 | 1 | 11.263 | 16 | 703.9375 | 351.96875
2 | 11.471 | 27 | 424.8519 | 212.4259 | 2 | 11.061 | 29 | 381.4138 | 190.7069 | 2 | 9.177 | 24 | 382.375 | 191.1875 | 2 | 8.033 | 40 | 200.825 | 100.4125 | 2 | 8.638 | 26 | 332.2308 | 166.1154 | 1 | 9.347 | 39 | 239.6667 | 119.8333 | 2 | 9.92 | 28 | 354.2857 | 177.1429 | 2 | 10.624 | 20 | 531.2 | 265.6
3 | 11.2 | 12 | 933.3333 | 466.6667 | 3 | 9.139 | 22 | 415.4091 | 207.7045 | 3 | 10.856 | 26 | 417.5385 | 208.7692 | 3 | 6.062 | 33 | 183.697 | 91.84848 | 3 | 7.981 | 27 | 295.5926 | 147.7963 | 2 | 7.704 | 37 | 208.2162 | 104.1081 | 3 | 9.868 | 35 | 281.9429 | 140.9714 | 3 | 10.898 | 33 | 330.2424 | 165.1212
4 | 11.363 | 36 | 315.6389 | 157.8194 | 4 | 10.391 | 25 | 415.64 | 207.82 | 4 | 11.701 | 16 | 731.3125 | 365.65625 | 4 | 7.065 | 22 | 321.1364 | 160.5682 | 4 | 9.074 | 37 | 245.2432 | 122.6216 | 3 | 8.239 | 42 | 196.1667 | 98.08333 | 4 | 10.324 | 30 | 344.1333 | 172.0667 | 4 | 11.145 | 24 | 464.375 | 232.1875
6 | 11.246 | 21 | 535.5238 | 267.7619 | 5 | 9.093 | 25 | 363.72 | 181.86 | 5 | 10.098 | 37 | 272.9189 | 136.4595 | 5 | 7.785 | 19 | 409.7368 | 204.8684 | 5 | 11.064 | 44 | 251.4545 | 125.7273 | 4 | 10.05 | 41 | 245.122 | 122.561 | 5 | 10.22 | 22 | 464.5455 | 232.2727 | 5 | 10.259 | 21 | 488.5238 | 244.2619
7 | 10.231 | 27 | 378.9259 | 189.463 | 6 | 10.389 | 18 | 577.1667 | 288.5833 | 6 | 10.396 | 32 | 324.875 | 162.4375 | 6 | 8.101 | 32 | 253.15625 | 126.578125 | 6 | 9.457 | 21 | 450.3333 | 225.1667 | 6 | 8.643 | 48 | 180.0625 | 90.03125 | 6 | 10.024 | 49 | 204.5714 | 102.2857 | 6 | 11.132 | 40 | 278.3 | 139.15
8 | 10.168 | 22 | 462.1818 | 231.0909 | 7 | 9.033 | 23 | 392.7391 | 196.3696 | 7 | 10.966 | 39 | 281.1795 | 140.5897 | 7 | 5.957 | 27 | 220.6296 | 110.3148 | 7 | 8.94 | 33 | 270.9091 | 135.4545 | 7 | 9.294 | 22 | 422.4545 | 211.2273 | 7 | 8.695 | 31 | 280.4839 | 140.2419 | 7 | 10.78 | 24 | 449.1667 | 224.5833
9 | 10.859 | 27 | 402.1852 | 201.0926 | 8 | 10.901 | 23 | 473.9565 | 236.9783 | 8 | 9.693 | 35 | 276.9429 | 138.4714 | 8 | 8.969 | 31 | 289.3226 | 144.6613 | 8 | 9.993 | 30 | 333.1 | 166.55 | 8 | 9.594 | 30 | 319.8 | 159.9 | 8 | 10.937 | 24 | 455.7083 | 227.8542 | 8 | 11.602 | 50 | 232.04 | 116.02
10 | 10.953 | 21 | 521.5714 | 260.7857 | 9 | 10.554 | 29 | 363.931 | 181.9655 | 9 | 9.769 | 36 | 271.3611 | 135.6806 | 9 | 9.282 | 33 | 281.2727 | 140.6364 | 9 | 8.273 | 40 | 206.825 | 103.4125 | 9 | 9.842 | 39 | 252.359 | 126.1795 | 9 | 9.829 | 36 | 273.0278 | 136.5139 | 9 | 10.259 | 31 | 330.9355 | 165.4677
11 | 11.497 | 22 | 522.5909 | 261.2955 | 10 | 11.259 | 28 | 402.1071 | 201.0536 | 10 | 11.038 | 19 | 580.9474 | 290.4737 | 10 | 8.108 | 37 | 219.1351 | 109.5676 | 10 | 10.324 | 49 | 210.6939 | 105.3469 | 10 | 8.799 | 38 | 231.5526 | 115.7763 | 10 | 10.715 | 25 | 428.6 | 214.3 | 10 | 10.924 | 47 | 232.4255 | 116.2128
12 | 10.158 | 36 | 282.1667 | 141.0833 | 11 | 10.814 | 21 | 514.9524 | 257.4762 | 11 | 10.543 | 21 | 502.0476 | 251.0238 | 11 | 8.404 | 26 | 323.2308 | 161.6154 | 11 | 7.144 | 37 | 193.0811 | 96.54054 | 11 | 9.177 | 31 | 296.0323 | 148.0161 | 11 | 12.006 | 23 | 522 | 261 | 11 | 10.142 | 21 | 482.9524 | 241.4762
13 | 11.285 | 27 | 417.963 | 208.9815 | 12 | 11.397 | 32 | 356.15625 | 178.078125 | 12 | 10.095 | 22 | 458.8636 | 229.4318 | 12 | 6.153 | 27 | 227.8889 | 113.9444 | 12 | 7.409 | 38 | 194.9737 | 97.48684 | 12 | 9.816 | 28 | 350.5714 | 175.2857 | 12 | 9.229 | 37 | 249.4324 | 124.7162 | 12 | 11.51 | 16 | 719.375 | 359.6875
14 | 10.632 | 26 | 408.9231 | 204.4615 | 13 | 9.744 | 24 | 406 | 203 | 13 | 7.593 | 25 | 303.72 | 151.86 | 13 | 5.828 | 35 | 166.5143 | 83.25714 | 13 | 8.796 | 26 | 338.3077 | 169.1538 | 13 | 8.747 | 54 | 161.9815 | 80.99074 | 13 | 11.602 | 18 | 644.5556 | 322.2778 | 13 | 11.132 | 27 | 412.2963 | 206.1481
15 | 11.406 | 25 | 456.24 | 228.12 | 14 | 11.448 | 21 | 545.1429 | 272.5714 | 14 | 9.991 | 48 | 208.1458 | 104.0729 | 14 | 6.751 | 39 | 173.1026 | 86.55128 | 14 | 9.236 | 44 | 209.9091 | 104.9545 | 14 | 8.499 | 42 | 202.3571 | 101.1786 | 14 | 11.602 | 35 | 331.4857 | 165.7429 | 14 | 11.067 | 43 | 257.3721 | 128.686
16 | 9.139 | 24 | 380.7917 | 190.3958 | 15 | 10.713 | 26 | 412.0385 | 206.0192 | 15 | 10.624 | 33 | 321.9394 | 160.9697 | 15 | 8.757 | 21 | 417 | 208.5 | [5 empty] | 15 | 10.728 | 61 | 175.8689 | 87.93443 | 15 | 11.445 | 45 | 254.3333 | 127.1667 | 15 | 11.211 | 26 | 431.1923 | 215.5962
[5 empty] | 16 | 9.275 | 18 | 515.2778 | 257.6389 | 16 | 9.431 | 25 | 377.24 | 188.62 | [10 empty] | 16 | 10.22 | 39 | 262.0513 | 131.0256 | 16 | 11.51 | 24 | 479.5833 | 239.7917 | 16 | 11.341 | 18 | 630.0556 | 315.0278
[5 empty] | 17 | 11.155 | 33 | 338.0303 | 169.0152 | 17 | 10.491 | 20 | 524.55 | 262.275 | [20 empty] | 17 | 10.885 | 34 | 320.1471 | 160.0735
[24 empty] | 134.8591 |  |  |  |  | 124.8088 |  |  |  |  | 182.7802 | 18 | 11.954 | 20 | 597.7 | 298.85
|  |  |  | 226.7948 |  |  |  |  | 211.7812 |  |  |  |  | 197.405 |  |  |  |  | 129.3924 |  |  |  |  | 36.69628 |  |  |  |  | 35.98446 |  |  |  |  | 60.66284 | 19 | 11.497 | 22 | 522.5909 | 261.2955
|  |  |  | 75.70322 |  |  |  |  | 37.45433 |  |  |  |  | 68.2483 |  |  |  |  | 40.13757 |  |  |  |  | 9.807495 |  |  |  |  | 9.291148 |  |  |  |  | 15.16571
|  |  |  | 19.54649 |  |  |  |  | 9.08401 |  |  |  |  | 16.55264 |  |  |  |  | 10.36348 |  |  |  |  | 19.22269 |  |  |  |  | 18.21065 |  |  |  |  | 29.72479 |  |  |  |  | 221.4428
|  |  |  | 38.31112 |  |  |  |  | 17.80466 |  |  |  |  | 32.44318 |  |  |  |  | 20.31241 | [19 empty] | 75.78734
17.38681
34.07814