## Hoja1
load | 5 mN (0,5g) | 680ºC 72h
R290V |  |  | R290GHT
| HV* |  |  | HV*
Cementite | 793.548 |  | Cementite | 1294.635
| 979.961 |  |  | 2195.647
| 412.738 |  |  | 2317.785
| 554.179 |  |  | 1264.274
| 876.815 |  |  | 838.666
| 711.361 |  |  | 1011.384
| 369.379 |  |  | 1039.028
| 1604.561 |  |  | 260.251
| 845.902 |  |  | 1373.358
| 416.802 |  |  | 1184.211
| 700.102 |  |  | 1088.111
| 1025.064 |  |  | 292.077
| 826.46 |  |  | 473.161
| 901.379 |  |  | 709.387
| 476.724 |  |  | 1127.096
| 588.96 |  |  | 958.17
| 440.582 |  |  | 561.951
| 504.315 |  |  | 369.534
| 1083.837 |  |  | 2082.41
| 1800.67 |  |  | 472.275
| 1111.564 |  |  | 620.868
| 1076.803 |  |  | 1947.073
| 401.992 |  |  | 1372.514
| 1115.568 |  |  | 667.387
| 897.923 |  |  | 838.57
| 606.935 |  |  | 2026.379
| 666.556 |  |  | 753.204
| 581.781 |  |  | 1088.458
| 1345.573 |  |  | 1193.22
| 1130.142 |  |  | 1184.782
| 1640.377 |  |  | 2192.649
| 1449.011 |  |  | 1497.414
| 569.68 |  |  | 1265.709
| 628.601 |  |  | 1323.989
| 1416.262 |  |  | 559.884
| 452.169 |  |  | 2077.293
| 445.459 |  |  | 599.277
| 964.706 |  |  | 522.688
| 427.267 |  |  | 721.825
| 928.978 |  |  | 1374.625
| 460.093 |  |  | 2109.041
| 909.544 |  |  | 752.176
average | 836.6744 |  | average | 1133.391
max | 1800.67 |  | max | 2317.785
min | 369.379 |  | min | 260.251
st dev | 376.0564 |  | st dev | 581.399
st error | 58.73014 |  | st error | 90.79926
95% conf interval | 115.1111 |  | 95% conf interval | 177.9666
HV*
|  |  | indents that landed in the border of cementite and ferrite | 866.928
511.9
406.108
316.872
356.201
259.237
737.563
351.594
337.386
456.567
506.204
617.072
387.713
478.332
|  |  | average | 470.6912
|  |  | max | 866.928
|  |  | min | 259.237