## Sheet1
PAGS/µm |  | R260 bulk (250x) |  |  |  | R260 surface (500x) |  |  |  | R260V bulk (250x) |  |  |  |  | R260V surface (250x) |  |  |  | R290V bulk (200x) |  |  |  | R290V surface (500x) |  |  |  | B1000 surface (500x) |  |  |  | R290GHT bulk (400x) |  |  |  | R290GHT surface (400x) |  |  |  | R340GHT surface (500x) |  |  |  | R290V-LUX bulk (500x) |  |  |  | R290V-LUX surface (500x) |  |  |  | R200 bulk (500x) |  |  |  | R200 surface (500x)
|  | length | intersections | grain size |  | length | intersections | grain size |  | length | intersections | grain size |  |  | length | intersections | grain size |  | length | intersections | grain size |  | length | intersections | grain size |  | length | intersections | grain size |  | length | intersections | grain size |  | length | intersections | grain size |  | length | intersections | grain size |  | length | intersections | grain size |  | length | intersections | grain size |  | length | intersections | grain size |  | length | intersections | grain size
| 10 | 492 | 5 | 98.4 | 1 | 250 | 6 | 41.66667 | 1 | 487 | 6 | 81.16667 |  | 1 | 502 | 9 | 55.77778 | 1 | 596 | 7 | 85.14286 | 1 | 197 | 3 | 65.66667 | 1 | 226 | 5 | 45.2 | 1 | 310.019 | 5 | 62.0038 | 1 | 310 | 6 | 51.66667 | 1 | 250 | 5 | 50 | 1 | 250 | 4 | 62.5 | 1 | 219 | 5 | 43.8 | 1 | 165 | 3 | 55 | 1 | 188 | 3 | 62.66667
|  | 494 | 8 | 61.75 |  | 247 | 6 | 41.16667 |  | 498 | 8 | 62.25 |  |  | 495 | 10 | 49.5 |  | 591 | 6 | 98.5 |  | 158 | 4 | 39.5 |  | 225 | 5 | 45 |  | 304.493 | 6 | 50.74883 |  | 311 | 6 | 51.83333 |  | 243 | 4 | 60.75 |  | 251 | 5 | 50.2 |  | 222 | 6 | 37 |  | 179 | 6 | 29.83333 |  | 205 | 5 | 41
|  | 494 | 7 | 70.57143 |  | 246 | 5 | 49.2 |  | 494 | 7 | 70.57143 |  |  | 497 | 10 | 49.7 |  | 592 | 9 | 65.77778 |  | 165 | 3 | 55 |  | 225 | 6 | 37.5 |  | 303.269 | 6 | 50.54483 |  | 309 | 6 | 51.5 |  | 247 | 6 | 41.16667 |  | 248 | 5 | 49.6 |  | 168 | 3 | 56 |  | 168 | 5 | 33.6 |  | 250 | 6 | 41.66667
|  | 487 | 6 | 81.16667 |  | 242 | 4 | 60.5 |  | 489 | 6 | 81.5 |  |  | 493 | 8 | 61.625 |  | 587 | 7 | 83.85714 | 2 | 251 | 5 | 50.2 |  | 148 | 3 | 49.33333 |  | 310.209 | 5 | 62.0418 |  | 308 | 5 | 61.6 |  | 163 | 3 | 54.33333 |  | 190 | 5 | 38 |  | 168 | 5 | 33.6 |  | 187 | 5 | 37.4 |  | 191 | 5 | 38.2
|  | 488 | 6 | 81.33333 |  | 244 | 4 | 61 |  | 322 | 3 | 107.3333 |  |  | 479 | 11 | 43.54545 |  | 580 | 8 | 72.5 |  | 233 | 7 | 33.28571 |  | 153 | 4 | 38.25 |  | 308.169 | 4 | 77.04225 |  | 205 | 4 | 51.25 |  | 159 | 4 | 39.75 |  | 232 | 6 | 38.66667 |  | 167 | 6 | 27.83333 |  | 197 | 5 | 39.4 |  | 168 | 5 | 33.6
|  | 330 | 4 | 82.5 |  | 164 | 4 | 41 |  | 328 | 3 | 109.3333 |  |  | 333 | 7 | 47.57143 |  | 396 | 5 | 79.2 |  | 222 | 5 | 44.4 |  | 153 | 4 | 38.25 |  | 204.098 | 4 | 51.0245 |  | 200 | 3 | 66.66667 |  | 162 | 4 | 40.5 |  | 167 | 4 | 41.75 |  | 169 | 5 | 33.8 |  | 251 | 7 | 35.85714 |  | 168 | 5 | 33.6
|  | 327 | 5 | 65.4 |  | 165 | 4 | 41.25 |  | 318 | 5 | 63.6 |  |  | 328 | 8 | 41 |  | 394 | 4 | 98.5 |  | 245 | 5 | 49 |  | 153 | 5 | 30.6 |  | 203.061 | 3 | 67.687 |  | 206 | 3 | 68.66667 | 2 | 253 | 4 | 63.25 |  | 162 | 4 | 40.5 |  | 249 | 6 | 41.5 | 2 | 206 | 6 | 34.33333 |  | 258 | 7 | 36.85714
|  | 329 | 5 | 65.8 |  | 166 | 5 | 33.2 |  | 333 | 6 | 55.5 |  |  | 331 | 7 | 47.28571 |  | 399 | 6 | 66.5 |  | 166 | 5 | 33.2 |  | 199 | 6 | 33.16667 |  | 206.26 | 2 | 103.13 |  | 204 | 4 | 51 |  | 251 | 4 | 62.75 |  | 165 | 3 | 55 | 2 | 225 | 5 | 45 |  | 185 | 5 | 37 | 2 | 185 | 6 | 30.83333
|  | 332 | 3 | 110.6667 |  | 166 | 3 | 55.33333 |  | 328 | 4 | 82 |  |  | 332 | 8 | 41.5 |  | 381 | 6 | 63.5 |  | 167 | 6 | 27.83333 | 2 | 232 | 6 | 38.66667 |  | 206.145 | 3 | 68.715 |  | 207 | 4 | 51.75 |  | 246 | 5 | 49.2 |  | 165 | 3 | 55 |  | 166 | 4 | 41.5 |  | 219 | 6 | 36.5 |  | 273 | 7 | 39
|  | 334 | 7 | 47.71429 |  | 164 | 3 | 54.66667 |  | 330 | 4 | 82.5 |  |  | 327 | 4 | 81.75 |  | 396 | 7 | 56.57143 |  | 165 | 3 | 55 |  | 233 | 5 | 46.6 |  | 203.298 | 3 | 67.766 | 2 | 308 | 8 | 38.5 |  | 161 | 4 | 40.25 | 2 | 251 | 4 | 62.75 |  | 169 | 5 | 33.8 |  | 112 | 5 | 22.4 |  | 251 | 7 | 35.85714
|  | 333 | 6 | 55.5 | 2 | 247 | 2 | 123.5 | 2 | 503 | 4 | 125.75 |  | 2 | 493 | 8 | 61.625 | 2 | 608 | 8 | 76 |  | 165 | 2 | 82.5 |  | 232 | 6 | 38.66667 | 2 | 307.568 | 5 | 61.5136 |  | 307 | 4 | 76.75 |  | 159 | 3 | 53 |  | 261 | 4 | 65.25 |  | 263 | 7 | 37.57143 |  | 269 | 6 | 44.83333 |  | 176 | 5 | 35.2
| 9 | 497 | 10 | 49.7 |  | 246 | 4 | 61.5 |  | 491 | 6 | 81.83333 |  |  | 487 | 11 | 44.27273 |  | 603 | 8 | 75.375 |  | 165 | 3 | 55 |  | 232 | 5 | 46.4 |  | 306.539 | 6 | 51.08983 |  | 311 | 7 | 44.42857 |  | 160 | 4 | 40 |  | 167 | 2 | 83.5 |  | 167 | 4 | 41.75 |  | 165 | 5 | 33 |  | 201 | 5 | 40.2
|  | 499 | 6 | 83.16667 |  | 244 | 4 | 61 |  | 465 | 5 | 93 |  |  | 481 | 11 | 43.72727 |  | 597 | 9 | 66.33333 | 3 | 248 | 5 | 49.6 |  | 154 | 3 | 51.33333 |  | 307.992 | 5 | 61.5984 |  | 309 | 6 | 51.5 |  | 154 | 4 | 38.5 |  | 167 | 3 | 55.66667 |  | 251 | 8 | 31.375 |  | 252 | 5 | 50.4 |  | 168 | 3 | 56
|  | 499 | 6 | 83.16667 |  | 247 | 3 | 82.33333 |  | 490 | 6 | 81.66667 |  |  | 493 | 11 | 44.81818 |  | 597 | 9 | 66.33333 |  | 251 | 6 | 41.83333 |  | 155 | 5 | 31 |  | 307.369 | 5 | 61.4738 |  | 205 | 4 | 51.25 | 3 | 253 | 5 | 50.6 |  | 166 | 4 | 41.5 |  | 247 | 8 | 30.875 | 3 | 163 | 3 | 54.33333 | 3 | 169 | 4 | 42.25
|  | 490 | 8 | 61.25 |  | 164 | 4 | 41 |  | 481 | 7 | 68.71429 |  |  | 490 | 9 | 54.44444 |  | 577 | 8 | 72.125 |  | 252 | 4 | 63 |  | 154 | 4 | 38.5 |  | 204.162 | 4 | 51.0405 |  | 205 | 5 | 41 |  | 251 | 5 | 50.2 |  | 279 | 6 | 46.5 |  | 251 | 7 | 35.85714 |  | 176 | 6 | 29.33333 |  | 174 | 4 | 43.5
|  | 329 | 6 | 54.83333 |  | 164 | 2 | 82 |  | 331 | 4 | 82.75 |  |  | 331 | 6 | 55.16667 |  | 395 | 7 | 56.42857 |  | 248 | 3 | 82.66667 |  | 155 | 4 | 38.75 |  | 204.49 | 3 | 68.16333 |  | 204 | 5 | 40.8 |  | 167 | 4 | 41.75 | 3 | 170 | 3 | 56.66667 | 3 | 258 | 7 | 36.85714 |  | 190 | 5 | 38 |  | 138 | 4 | 34.5
|  | 330 | 6 | 55 |  | 164 | 3 | 54.66667 |  | 335 | 1 | 335 |  |  | 328 | 7 | 46.85714 |  | 398 | 8 | 49.75 |  | 165 | 4 | 41.25 |  | 152 | 3 | 50.66667 |  | 204.303 | 5 | 40.8606 |  | 204 | 4 | 51 |  | 167 | 5 | 33.4 |  | 167 | 4 | 41.75 |  | 186 | 4 | 46.5 |  | 245 | 5 | 49 |  | 180 | 4 | 45
|  | 331 | 5 | 66.2 |  | 159 | 3 | 53 |  | 328 | 3 | 109.3333 |  |  | 332 | 6 | 55.33333 |  | 404 | 6 | 67.33333 |  | 163 | 4 | 40.75 | 3 | 233 | 6 | 38.83333 |  | 205.941 | 5 | 41.1882 |  | 204 | 5 | 40.8 |  | 169 | 4 | 42.25 |  | 167 | 3 | 55.66667 |  | 163 | 4 | 40.75 |  | 182 | 5 | 36.4 |  | 190 | 5 | 38
|  | 334 | 5 | 66.8 |  | 161 | 4 | 40.25 |  | 333 | 6 | 55.5 |  |  | 326 | 5 | 65.2 |  | 407 | 6 | 67.83333 |  | 183 | 4 | 45.75 |  | 240 | 8 | 30 |  | 204.694 | 4 | 51.1735 | 3 | 310 | 5 | 62 |  | 120 | 3 | 40 |  | 252 | 3 | 84 |  | 167 | 3 | 55.66667 |  | 196 | 6 | 32.66667 | 4 | 192 | 5 | 38.4
|  | 501 | 4 | 125.25 | 3 | 249 | 6 | 41.5 |  | 333 | 3 | 111 |  |  | 331 | 8 | 41.375 |  | 402 | 6 | 67 |  | 167 | 3 | 55.66667 |  | 229 | 7 | 32.71429 | 3 | 308 | 5 | 61.6 |  | 309 | 4 | 77.25 | 4 | 253 | 5 | 50.6 |  | 254 | 5 | 50.8 |  | 166 | 5 | 33.2 | 4 | 251 | 5 | 50.2 |  | 166 | 3 | 55.33333
|  | 333 | 7 | 47.57143 |  | 245 | 4 | 61.25 |  | 329 | 4 | 82.25 |  |  | 327 | 6 | 54.5 |  | 402 | 5 | 80.4 |  | 168 | 3 | 56 |  | 152 | 4 | 38 |  | 306 | 6 | 51 |  | 310 | 6 | 51.66667 |  | 251 | 5 | 50.2 |  | 250 | 5 | 50 |  | 166 | 3 | 55.33333 |  | 165 | 3 | 55 |  | 168 | 4 | 42
| 8 | 498 | 6 | 83 |  | 237 | 4 | 59.25 |  | 325 | 5 | 65 |  | 3 | 498 | 9 | 55.33333 | 3 | 601 | 8 | 75.125 | 4 | 252 | 5 | 50.4 |  | 153 | 4 | 38.25 |  | 308 | 5 | 61.6 |  | 311 | 7 | 44.42857 |  | 251 | 4 | 62.75 |  | 249 | 6 | 41.5 |  | 253 | 8 | 31.625 |  | 166 | 3 | 55.33333 |  | 54 | 2 | 27
|  | 499 | 8 | 62.375 |  | 243 | 4 | 60.75 | 3 | 502 | 5 | 100.4 |  |  | 494 | 8 | 61.75 |  | 593 | 8 | 74.125 |  | 251 | 6 | 41.83333 |  | 165 | 5 | 33 |  | 308 | 4 | 77 |  | 202 | 4 | 50.5 |  | 153 | 5 | 30.6 | 4 | 287 | 6 | 47.83333 |  | 250 | 6 | 41.66667 |  | 249 | 4 | 62.25 |  | 260 | 4 | 65
|  | 497 | 10 | 49.7 |  | 165 | 4 | 41.25 |  | 490 | 8 | 61.25 |  |  | 499 | 9 | 55.44444 |  | 589 | 10 | 58.9 |  | 242 | 5 | 48.4 |  | 157 | 4 | 39.25 |  | 207 | 2 | 103.5 |  | 202 | 5 | 40.4 |  | 158 | 4 | 39.5 |  | 160 | 4 | 40 | 4 | 207 | 5 | 41.4 |  | 220 | 4 | 55 | 5 | 170 | 4 | 42.5
|  | 333 | 6 | 55.5 |  | 166 | 3 | 55.33333 |  | 490 | 7 | 70 |  |  | 500 | 13 | 38.46154 |  | 595 | 9 | 66.11111 |  | 249 | 5 | 49.8 |  | 154 | 4 | 38.5 |  | 205 | 3 | 68.33333 |  | 203 | 3 | 67.66667 |  | 174 | 4 | 43.5 |  | 167 | 3 | 55.66667 |  | 260 | 7 | 37.14286 |  | 247 | 4 | 61.75 |  | 164 | 3 | 54.66667
|  | 333 | 5 | 66.6 |  | 167 | 4 | 41.75 |  | 490 | 4 | 122.5 |  |  | 490 | 8 | 61.25 |  | 590 | 11 | 53.63636 |  | 174 | 3 | 58 |  | 157 | 6 | 26.16667 |  | 204 | 3 | 68 |  | 204 | 5 | 40.8 |  | 167 | 3 | 55.66667 |  | 168 | 5 | 33.6 |  | 165 | 3 | 55 |  | 191 | 4 | 47.75 |  | 150 | 4 | 37.5
|  | 333 | 4 | 83.25 |  | 161 | 4 | 40.25 |  | 499 | 6 | 83.16667 |  |  | 486 | 9 | 54 |  | 597 | 8 | 74.625 |  | 169 | 4 | 42.25 | 4 | 232 | 4 | 58 |  | 206 | 4 | 51.5 |  | 206 | 5 | 41.2 | 5 | 252 | 5 | 50.4 |  | 165 | 4 | 41.25 |  | 167 | 4 | 41.75 |  | 169 | 5 | 33.8 |  | 225 | 5 | 45
|  | 329 | 5 | 65.8 |  | 161 | 2 | 80.5 |  | 335 | 3 | 111.6667 |  |  | 327 | 8 | 40.875 |  | 399 | 5 | 79.8 |  | 163 | 2 | 81.5 |  | 231 | 5 | 46.2 |  | 203 | 5 | 40.6 | 4 | 309 | 6 | 51.5 |  | 219 | 5 | 43.8 |  | 167 | 4 | 41.75 |  | 165 | 5 | 33 | 5 | 182 | 5 | 36.4 |  | 267 | 7 | 38.14286
| 7 | 332 | 5 | 66.4 |  | 166 | 3 | 55.33333 |  | 329 | 4 | 82.25 |  |  | 332 | 6 | 55.33333 |  | 403 | 8 | 50.375 |  | 166 | 4 | 41.5 |  | 230 | 5 | 46 | 4 | 310 | 4 | 77.5 |  | 311 | 5 | 62.2 |  | 251 | 5 | 50.2 |  | 250 | 4 | 62.5 |  | 168 | 5 | 33.6 |  | 235 | 5 | 47 | 6 | 204 | 5 | 40.8
|  | 331 | 5 | 66.2 | 4 | 241 | 5 | 48.2 |  | 327 | 3 | 109 |  |  | 327 | 4 | 81.75 |  | 404 | 5 | 80.8 | 5 | 248 | 6 | 41.33333 |  | 228 | 6 | 38 |  | 311 | 6 | 51.83333 |  | 310 | 7 | 44.28571 |  | 172 | 4 | 43 |  | 249 | 5 | 49.8 |  | 166 | 3 | 55.33333 |  | 232 | 8 | 29 |  | 138 | 5 | 27.6
|  | 332 | 5 | 66.4 |  | 241 | 4 | 60.25 |  | 331 | 4 | 82.75 |  |  | 330 | 5 | 66 |  | 402 | 5 | 80.4 |  | 251 | 5 | 50.2 |  | 152 | 2 | 76 |  | 290 | 6 | 48.33333 |  | 307 | 7 | 43.85714 |  | 208 | 6 | 34.66667 | 5 | 254 | 4 | 63.5 |  | 249 | 7 | 35.57143 |  | 289 | 10 | 28.9 |  | 190 | 6 | 31.66667
|  | 329 | 6 | 54.83333 |  | 243 | 5 | 48.6 |  | 332 | 4 | 83 |  |  | 333 | 7 | 47.57143 |  | 404 | 8 | 50.5 |  | 247 | 4 | 61.75 |  | 153 | 3 | 51 |  | 311 | 5 | 62.2 |  | 205 | 3 | 68.33333 |  | 186 | 5 | 37.2 |  | 249 | 6 | 41.5 | 5 | 253 | 7 | 36.14286 |  | 166 | 4 | 41.5 |  | 167 | 3 | 55.66667
|  | 498 | 7 | 71.14286 |  | 237 | 6 | 39.5 | 5 | 495 | 5 | 99 |  | 4 | 496 | 9 | 55.11111 |  | 404 | 7 | 57.71429 |  | 243 | 4 | 60.75 |  | 176 | 5 | 35.2 |  | 206 | 3 | 68.66667 |  | 204 | 5 | 40.8 |  | 166 | 5 | 33.2 |  | 280 | 5 | 56 |  | 249 | 6 | 41.5 |  | 165 | 5 | 33 |  | 168 | 4 | 42
|  | 495 | 6 | 82.5 |  | 163 | 4 | 40.75 |  | 493 | 6 | 82.16667 |  |  | 497 | 10 | 49.7 | 4 | 612 | 9 | 68 |  | 167 | 4 | 41.75 |  | 154 | 4 | 38.5 |  | 205 | 3 | 68.33333 |  | 205 | 4 | 51.25 | 6 | 253 | 5 | 50.6 |  | 245 | 4 | 61.25 |  | 253 | 4 | 63.25 |  | 163 | 3 | 54.33333 |  | 169 | 4 | 42.25
|  | 495 | 6 | 82.5 |  | 164 | 3 | 54.66667 |  | 495 | 6 | 82.5 |  |  | 499 | 10 | 49.9 |  | 610 | 7 | 87.14286 |  | 162 | 3 | 54 |  | 155 | 4 | 38.75 |  | 204 | 4 | 51 |  | 205 | 5 | 41 |  | 247 | 5 | 49.4 |  | 166 | 3 | 55.33333 |  | 167 | 3 | 55.66667 |  | 245 | 7 | 35 |  | 252 | 5 | 50.4
| 6 | 516 | 8 | 64.5 |  | 165 | 5 | 33 |  | 497 | 9 | 55.22222 |  |  | 498 | 11 | 45.27273 |  | 612 | 9 | 68 |  | 169 | 3 | 56.33333 | 5 | 227 | 6 | 37.83333 |  | 205 | 2 | 102.5 |  | 205 | 4 | 51.25 |  | 249 | 6 | 41.5 |  | 166 | 3 | 55.33333 |  | 168 | 3 | 56 |  | 250 | 8 | 31.25 | 7 | 170 | 4 | 42.5
|  | 512 | 7 | 73.14286 |  | 168 | 4 | 42 |  | 497 | 5 | 99.4 |  |  | 490 | 9 | 54.44444 |  | 607 | 8 | 75.875 |  | 166 | 3 | 55.33333 |  | 232 | 6 | 38.66667 |  | 203 | 3 | 67.66667 |  | 206 | 5 | 41.2 |  | 168 | 3 | 56 |  | 169 | 3 | 56.33333 |  | 167 | 4 | 41.75 | 6 | 166 | 4 | 41.5 |  | 124 | 4 | 31
|  | 509 | 8 | 63.625 |  | 165 | 3 | 55 |  | 328 | 5 | 65.6 |  |  | 325 | 4 | 81.25 |  | 612 | 8 | 76.5 |  | 166 | 4 | 41.5 |  | 232 | 6 | 38.66667 | 5 | 312 | 5 | 62.4 | 5 | 309 | 8 | 38.625 |  | 166 | 4 | 41.5 |  | 166 | 3 | 55.33333 |  | 163 | 4 | 40.75 |  | 166 | 3 | 55.33333 |  | 108 | 3 | 36
|  | 512 | 7 | 73.14286 | 5 | 244 | 5 | 48.8 |  | 333 | 4 | 83.25 |  |  | 330 | 8 | 41.25 |  | 406 | 5 | 81.2 | 6 | 248 | 4 | 62 |  | 152 | 5 | 30.4 |  | 309 | 5 | 61.8 |  | 311 | 9 | 34.55556 |  | 167 | 5 | 33.4 |  | 259 | 7 | 37 |  | 285 | 6 | 47.5 |  | 191 | 5 | 38.2 |  | 105 | 4 | 26.25
|  | 515 | 9 | 57.22222 |  | 239 | 4 | 59.75 |  | 334 | 3 | 111.3333 |  |  | 331 | 7 | 47.28571 |  | 399 | 7 | 57 |  | 245 | 3 | 81.66667 |  | 146 | 6 | 24.33333 |  | 311 | 2 | 155.5 |  | 308 | 7 | 44 |  | 167 | 2 | 83.5 |  | 261 | 5 | 52.2 |  | 274 | 5 | 54.8 |  | 202 | 5 | 40.4 |  | 125 | 4 | 31.25
|  | 340 | 5 | 68 |  | 251 | 6 | 41.83333 |  | 324 | 4 | 81 |  |  | 327 | 6 | 54.5 |  | 404 | 6 | 67.33333 |  | 243 | 3 | 81 |  | 149 | 4 | 37.25 |  | 309 | 3 | 103 |  | 312 | 10 | 31.2 |  | 168 | 4 | 42 | 6 | 262 | 7 | 37.42857 | 6 | 214 | 4 | 53.5 |  | 255 | 5 | 51 |  | 146 | 4 | 36.5
|  | 338 | 5 | 67.6 |  | 246 | 6 | 41 |  | 337 | 4 | 84.25 |  |  | 334 | 8 | 41.75 |  | 406 | 7 | 58 |  | 244 | 5 | 48.8 |  | 149 | 3 | 49.66667 |  | 307 | 3 | 102.3333 |  | 205 | 6 | 34.16667 | 7 | 251 | 5 | 50.2 |  | 251 | 4 | 62.75 |  | 180 | 5 | 36 |  | 262 | 7 | 37.42857 |  | 99 | 3 | 33
|  | 341 | 7 | 48.71429 |  | 243 | 4 | 60.75 |  | 330 | 5 | 66 |  | 5 | 498 | 7 | 71.14286 |  | 410 | 4 | 102.5 |  | 165 | 3 | 55 |  | 248 | 7 | 35.42857 |  | 205 | 2 | 102.5 |  | 203 | 5 | 40.6 |  | 253 | 5 | 50.6 |  | 166 | 4 | 41.5 |  | 249 | 5 | 49.8 |  | 201 | 7 | 28.71429 |  | 185 | 7 | 26.42857
|  | 339 | 6 | 56.5 |  | 163 | 4 | 40.75 | 6 | 494 | 5 | 98.8 |  |  | 503 | 11 | 45.72727 |  | 405 | 5 | 81 |  | 165 | 3 | 55 | 6 | 230 | 5 | 46 |  | 203 | 5 | 40.6 |  | 207 | 5 | 41.4 |  | 247 | 5 | 49.4 |  | 167 | 5 | 33.4 |  | 166 | 4 | 41.5 |  | 247 | 7 | 35.28571 | 8 | 149 | 5 | 29.8
|  | 338 | 5 | 67.6 |  | 164 | 4 | 41 |  | 488 | 5 | 97.6 |  |  | 500 | 10 | 50 | 5 | 614 | 11 | 55.81818 |  | 167 | 3 | 55.66667 |  | 234 | 7 | 33.42857 |  | 205 | 3 | 68.33333 |  | 205 | 5 | 41 |  | 248 | 8 | 31 |  | 168 | 3 | 56 |  | 165 | 3 | 55 | 7 | 167 | 4 | 41.75 |  | 199 | 2 | 99.5
| 5 | 180 | 3 | 60 |  | 163 | 3 | 54.33333 |  | 496 | 4 | 124 |  |  | 498 | 10 | 49.8 |  | 611 | 8 | 76.375 |  | 171 | 2 | 85.5 |  | 232 | 5 | 46.4 |  | 206 | 2 | 103 |  | 206 | 6 | 34.33333 |  | 167 | 2 | 83.5 |  | 167 | 2 | 83.5 |  | 164 | 6 | 27.33333 |  | 165 | 4 | 41.25 |  | 136 | 5 | 27.2
|  | 123 | 2 | 61.5 |  | 163 | 4 | 40.75 |  | 488 | 6 | 81.33333 |  |  | 486 | 7 | 69.42857 |  | 611 | 6 | 101.8333 | 7 | 195 | 4 | 48.75 |  | 230 | 7 | 32.85714 |  | 206 | 3 | 68.66667 | 6 | 310 | 7 | 44.28571 |  | 169 | 7 | 24.14286 |  | 253 | 3 | 84.33333 |  | 268 | 5 | 53.6 |  | 165 | 4 | 41.25 |  | 90 | 3 | 30
|  | 182 | 4 | 45.5 |  | 167 | 3 | 55.66667 |  | 487 | 7 | 69.57143 |  |  | 328 | 6 | 54.66667 |  | 602 | 8 | 75.25 |  | 195 | 3 | 65 |  | 226 | 7 | 32.28571 | 6 | 311 | 2 | 155.5 |  | 307 | 8 | 38.375 |  | 169 | 5 | 33.8 |  | 249 | 7 | 35.57143 |  | 253 | 9 | 28.11111 |  | 166 | 4 | 41.5 |  | 150 | 5 | 30
|  | 121 | 2 | 60.5 | 6 | 248 | 5 | 49.6 |  | 327 | 4 | 81.75 |  |  | 327 | 7 | 46.71429 |  | 606 | 9 | 67.33333 |  | 167 | 4 | 41.75 |  | 160 | 5 | 32 |  | 309 | 3 | 103 |  | 308 | 7 | 44 |  | 167 | 4 | 41.75 | 7 | 252 | 5 | 50.4 | 7 | 216 | 5 | 43.2 |  | 244 | 5 | 48.8 |  | 113 | 4 | 28.25
|  | 189 | 4 | 47.25 |  | 238 | 2 | 119 |  | 332 | 5 | 66.4 |  |  | 335 | 6 | 55.83333 |  | 403 | 7 | 57.57143 |  | 244 | 5 | 48.8 |  | 156 | 5 | 31.2 |  | 310 | 6 | 51.66667 |  | 310 | 8 | 38.75 | 8 | 243 | 7 | 34.71429 |  | 181 | 5 | 36.2 |  | 195 | 6 | 32.5 |  | 247 | 6 | 41.16667 |  | 189 | 6 | 31.5
|  | 264 | 5 | 52.8 |  | 251 | 4 | 62.75 |  | 330 | 5 | 66 |  |  | 331 | 8 | 41.375 |  | 404 | 7 | 57.71429 |  | 246 | 5 | 49.2 |  | 150 | 5 | 30 |  | 306 | 4 | 76.5 |  | 206 | 3 | 68.66667 |  | 253 | 6 | 42.16667 |  | 276 | 5 | 55.2 |  | 165 | 5 | 33 |  | 249 | 5 | 49.8 |  | 244 | 8 | 30.5
|  | 308 | 4 | 77 |  | 250 | 4 | 62.5 |  | 328 | 4 | 82 |  |  | 334 | 8 | 41.75 |  | 403 | 8 | 50.375 |  | 80 | 2 | 40 |  | 154 | 4 | 38.5 |  | 307 | 5 | 61.4 |  | 206 | 5 | 41.2 |  | 251 | 5 | 50.2 |  | 259 | 6 | 43.16667 |  | 249 | 4 | 62.25 |  | 250 | 6 | 41.66667 | 9 | 143 | 3 | 47.66667
| 4 | 349 | 5 | 69.8 |  | 166 | 2 | 83 |  | 332 | 3 | 110.6667 |  | 6 | 494 | 8 | 61.75 |  | 408 | 6 | 68 |  | 166 | 5 | 33.2 |  | 157 | 4 | 39.25 |  | 207 | 3 | 69 |  | 192 | 5 | 38.4 |  | 249 | 4 | 62.25 |  | 162 | 3 | 54 |  | 266 | 8 | 33.25 |  | 253 | 6 | 42.16667 |  | 192 | 5 | 38.4
|  | 343 | 5 | 68.6 |  | 165 | 3 | 55 |  | 333 | 3 | 111 |  |  | 498 | 9 | 55.33333 |  | 405 | 6 | 67.5 | 8 | 272 | 5 | 54.4 |  | 240 | 4 | 60 |  | 207 | 3 | 69 |  | 205 | 4 | 51.25 |  | 157 | 4 | 39.25 |  | 164 | 4 | 41 |  | 166 | 6 | 27.66667 |  | 250 | 5 | 50 |  | 142 | 5 | 28.4
|  | 344 | 4 | 86 |  | 165 | 3 | 55 | 7 | 499 | 7 | 71.28571 |  |  | 500 | 12 | 41.66667 |  | 403 | 6 | 67.16667 |  | 170 | 4 | 42.5 |  | 164 | 7 | 23.42857 |  | 205 | 3 | 68.33333 |  | 205 | 3 | 68.33333 |  | 162 | 5 | 32.4 |  | 165 | 3 | 55 |  | 166 | 5 | 33.2 | 8 | 169 | 3 | 56.33333 |  | 120 | 6 | 20
|  | 518 | 7 | 74 |  | 165 | 2 | 82.5 |  | 494 | 5 | 98.8 |  |  | 494 | 10 | 49.4 | 6 | 528 | 10 | 52.8 |  | 173 | 4 | 43.25 |  | 171 | 5 | 34.2 |  | 204 | 4 | 51 |  | 206 | 3 | 68.66667 |  | 161 | 4 | 40.25 |  | 167 | 2 | 83.5 |  | 137 | 5 | 27.4 |  | 175 | 6 | 29.16667 |  | 175 | 5 | 35
|  | 308 | 3 | 102.6667 |  | 164 | 3 | 54.66667 |  | 473 | 6 | 78.83333 |  |  | 492 | 9 | 54.66667 |  | 531 | 8 | 66.375 |  | 174 | 2 | 87 | 7 | 196 | 4 | 49 |  | 206 | 2 | 103 | 7 | 310 | 8 | 38.75 |  | 169 | 6 | 28.16667 |  | 250 | 8 | 31.25 | 8 | 175 | 4 | 43.75 |  | 210 | 5 | 42 |  | 119 | 4 | 29.75
|  | 118 | 3 | 39.33333 |  | 164 | 4 | 41 |  | 493 | 8 | 61.625 |  |  | 334 | 8 | 41.75 |  | 527 | 7 | 75.28571 |  | 171 | 3 | 57 |  | 156 | 4 | 39 |  | 205 | 2 | 102.5 |  | 309 | 7 | 44.14286 | 9 | 268 | 7 | 38.28571 |  | 248 | 5 | 49.6 |  | 184 | 3 | 61.33333 |  | 162 | 3 | 54 |  | 96 | 4 | 24
|  | 176 | 4 | 44 | 7 | 248 | 5 | 49.6 |  | 330 | 3 | 110 |  |  | 334 | 6 | 55.66667 |  | 515 | 8 | 64.375 |  | 175 | 4 | 43.75 |  | 149 | 4 | 37.25 | 7 | 308 | 5 | 61.6 |  | 309 | 5 | 61.8 |  | 264 | 7 | 37.71429 | 8 | 249 | 6 | 41.5 |  | 166 | 3 | 55.33333 |  | 197 | 8 | 24.625 | 10 | 162 | 5 | 32.4
| 3 | 417 | 7 | 59.57143 |  | 248 | 5 | 49.6 |  | 331 | 5 | 66.2 |  |  | 331 | 6 | 55.16667 |  | 515 | 9 | 57.22222 |  | 255 | 3 | 85 |  | 228 | 5 | 45.6 |  | 306 | 6 | 51 |  | 312 | 6 | 52 |  | 203 | 7 | 29 |  | 264 | 5 | 52.8 |  | 165 | 3 | 55 |  | 216 | 4 | 54 |  | 200 | 7 | 28.57143
|  | 344 | 5 | 68.8 |  | 234 | 5 | 46.8 |  | 329 | 3 | 109.6667 |  |  | 332 | 8 | 41.5 |  | 360 | 6 | 60 |  | 263 | 6 | 43.83333 |  | 133 | 4 | 33.25 |  | 308 | 5 | 61.6 |  | 205 | 3 | 68.33333 |  | 133 | 4 | 33.25 |  | 164 | 4 | 41 |  | 167 | 2 | 83.5 | 9 | 173 | 4 | 43.25 |  | 112 | 3 | 37.33333
|  | 340 | 5 | 68 |  | 244 | 4 | 61 |  | 336 | 3 | 112 |  |  | 334 | 6 | 55.66667 |  | 347 | 7 | 49.57143 | 9 | 262 | 5 | 52.4 |  | 235 | 4 | 58.75 |  | 311 | 4 | 77.75 |  | 207 | 5 | 41.4 |  | 138 | 3 | 46 |  | 163 | 3 | 54.33333 |  | 252 | 6 | 42 |  | 165 | 4 | 41.25 |  | 113 | 4 | 28.25
|  | 512 | 7 | 73.14286 |  | 163 | 3 | 54.33333 |  | 336 | 5 | 67.2 | [6 empty] | 341 | 6 | 56.83333 |  | 265 | 6 | 44.16667 |  | 218 | 6 | 36.33333 |  | 207 | 2 | 103.5 |  | 207 | 4 | 51.75 |  | 139 | 3 | 46.33333 |  | 166 | 4 | 41.5 |  | 252 | 5 | 50.4 |  | 165 | 6 | 27.5 |  | 87 | 3 | 29
|  | 509 | 7 | 72.71429 |  | 163 | 3 | 54.33333 |  | 325 | 4 | 81.25 | [6 empty] | 352 | 4 | 88 |  | 260 | 4 | 65 |  | 190 | 5 | 38 |  | 206 | 4 | 51.5 |  | 203 | 4 | 50.75 | 10 | 251 | 6 | 41.83333 |  | 169 | 3 | 56.33333 |  | 250 | 4 | 62.5 |  | 165 | 5 | 33 |  | 171 | 5 | 34.2
|  | 502 | 8 | 62.75 |  | 164 | 4 | 41 | 8 | 495 | 6 | 82.5 | [6 empty] | 355 | 6 | 59.16667 |  | 262 | 8 | 32.75 | 8 | 152 | 4 | 38 |  | 207 | 4 | 51.75 |  | 207 | 4 | 51.75 |  | 251 | 7 | 35.85714 |  | 166 | 4 | 41.5 |  | 196 | 4 | 49 |  | 174 | 5 | 34.8 |  | 56 | 2 | 28
| 2 | 150 | 1 | 150 |  | 157 | 4 | 39.25 |  | 499 | 6 | 83.16667 |  |  |  |  | 52.64214 | 7 | 530 | 8 | 66.25 |  | 175 | 4 | 43.75 |  | 154 | 4 | 38.5 |  | 206 | 3 | 68.66667 |  | 205 | 5 | 41 |  | 248 | 7 | 35.42857 |  | 249 | 6 | 41.5 | 9 | 253 | 5 | 50.6 |  | 253 | 7 | 36.14286 | 11 | 256 | 9 | 28.44444
|  | 45 | 1 | 45 | 8 | 244 | 6 | 40.66667 |  | 490 | 5 | 98 |  |  |  |  | 10.08869 |  | 527 | 7 | 75.28571 |  | 173 | 2 | 86.5 |  | 153 | 5 | 30.6 |  | 204 | 4 | 51 | 8 | 310 | 7 | 44.28571 |  | 168 | 4 | 42 | 9 | 254 | 6 | 42.33333 |  | 250 | 4 | 62.5 |  | 246 | 8 | 30.75 |  | 125 | 3 | 41.66667
|  | 124 | 1 | 124 |  | 240 | 6 | 40 |  | 499 | 7 | 71.28571 |  |  |  |  | 1.281265 |  | 521 | 7 | 74.42857 |  | 177 | 4 | 44.25 |  | 155 | 6 | 25.83333 | 8 | 311 | 3 | 103.6667 |  | 308 | 9 | 34.22222 |  | 167 | 6 | 27.83333 |  | 249 | 5 | 49.8 |  | 249 | 3 | 83 |  | 255 | 7 | 36.42857 |  | 173 | 6 | 28.83333
|  | 158 | 1 | 158 |  | 248 | 5 | 49.6 |  | 490 | 6 | 81.66667 |  |  |  |  | 2.511279 |  | 525 | 7 | 75 |  | 174 | 4 | 43.5 |  | 156 | 3 | 52 |  | 304 | 3 | 101.3333 |  | 309 | 6 | 51.5 |  | 166 | 6 | 27.66667 |  | 251 | 6 | 41.83333 |  | 252 | 5 | 50.4 | 10 | 171 | 3 | 57 |  | 238 | 7 | 34
|  | 77 | 1 | 77 |  | 247 | 4 | 61.75 |  | 334 | 4 | 83.5 | [6 empty] | 520 | 6 | 86.66667 |  | 171 | 3 | 57 |  | 230 | 8 | 28.75 |  | 311 | 3 | 103.6667 |  | 310 | 8 | 38.75 |  | 166 | 4 | 41.5 |  | 265 | 4 | 66.25 |  | 166 | 4 | 41.5 |  | 168 | 3 | 56 |  | 176 | 6 | 29.33333
|  | 83 | 1 | 83 |  | 244 | 3 | 81.33333 |  | 327 | 5 | 65.4 | [6 empty] | 348 | 6 | 58 |  | 119 | 3 | 39.66667 |  | 226 | 7 | 32.28571 |  | 309 | 2 | 154.5 |  | 308 | 4 | 77 |  | 288 | 9 | 32 |  | 166 | 4 | 41.5 |  | 167 | 3 | 55.66667 |  | 250 | 6 | 41.66667 |  | 151 | 5 | 30.2
|  | 50 | 1 | 50 |  | 165 | 4 | 41.25 |  | 332 | 5 | 66.4 | [6 empty] | 359 | 4 | 89.75 | 10 | 253 | 7 | 36.14286 |  | 179 | 7 | 25.57143 |  | 206 | 3 | 68.66667 |  | 204 | 4 | 51 | 11 | 271 | 6 | 45.16667 |  | 167 | 3 | 55.66667 |  | 166 | 3 | 55.33333 |  | 250 | 4 | 62.5 | 12 | 253 | 7 | 36.14286
|  | 231 | 3 | 77 |  | 165 | 2 | 82.5 |  | 334 | 4 | 83.5 | [6 empty] | 354 | 5 | 70.8 |  | 263 | 6 | 43.83333 |  | 201 | 7 | 28.71429 |  | 204 | 2 | 102 |  | 205 | 4 | 51.25 |  | 233 | 6 | 38.83333 |  | 166 | 4 | 41.5 |  | 167 | 4 | 41.75 |  | 252 | 4 | 63 |  | 185 | 7 | 26.42857
|  | 339 | 4 | 84.75 |  | 165 | 4 | 41.25 |  | 328 | 5 | 65.6 | [6 empty] | 351 | 5 | 70.2 |  | 260 | 6 | 43.33333 | 9 | 234 | 6 | 39 |  | 203 | 1 | 203 |  | 205 | 4 | 51.25 |  | 236 | 5 | 47.2 |  | 167 | 5 | 33.4 |  | 164 | 5 | 32.8 |  | 168 | 5 | 33.6 |  | 100 | 3 | 33.33333
| 1 | 189 | 3 | 63 |  | 162 | 4 | 40.5 |  | 327 | 4 | 81.75 | [6 empty] | 344 | 6 | 57.33333 |  | 188 | 5 | 37.6 |  | 233 | 7 | 33.28571 |  | 206 | 3 | 68.66667 |  | 204 | 4 | 51 |  | 162 | 4 | 40.5 |  | 277 | 7 | 39.57143 | 10 | 251 | 4 | 62.75 |  | 168 | 4 | 42 |  | 125 | 5 | 25
|  | 215 | 3 | 71.66667 |  | 166 | 2 | 83 | 9 | 502 | 5 | 100.4 | [10 empty] | 172 | 4 | 43 |  | 160 | 4 | 40 |  | 208 | 3 | 69.33333 |  | 204 | 5 | 40.8 |  | 165 | 4 | 41.25 | 10 | 259 | 7 | 37 |  | 267 | 5 | 53.4 |  | 251 | 5 | 50.2 |  | 115 | 4 | 28.75
|  | 297 | 4 | 74.25 |  | 168 | 4 | 42 |  | 502 | 7 | 71.71429 | [8 empty] | 69.83873 |  | 174 | 4 | 43.5 |  | 157 | 4 | 39.25 | 9 | 309 | 4 | 77.25 |  | 205 | 5 | 41 |  | 166 | 5 | 33.2 |  | 174 | 3 | 58 |  | 250 | 6 | 41.66667 |  | 213 | 4 | 53.25 |  | 156 | 4 | 39
|  | 343 | 5 | 68.6 | 9 | 249 | 4 | 62.25 |  | 498 | 7 | 71.14286 | [8 empty] | 12.54096 |  | 173 | 4 | 43.25 |  | 126 | 4 | 31.5 |  | 310 | 5 | 62 | 9 | 310 | 8 | 38.75 |  | 165 | 4 | 41.25 |  | 165 | 3 | 55 |  | 166 | 4 | 41.5 | [5 empty] | 215 | 5 | 43
[6 empty] | 249 | 4 | 62.25 |  | 494 | 7 | 70.57143 | [8 empty] | 1.448105 |  | 276 | 7 | 39.42857 |  | 157 | 4 | 39.25 |  | 307 | 6 | 51.16667 |  | 306 | 7 | 43.71429 |  | 168 | 4 | 42 |  | 164 | 4 | 41 |  | 166 | 4 | 41.5 |  |  |  | 42.29133 | 13 | 113 | 6 | 18.83333
[6 empty] | 249 | 7 | 35.57143 |  | 504 | 5 | 100.8 | [8 empty] | 2.838286 | 11 | 105 | 3 | 35 |  | 140 | 4 | 35 |  | 310 | 4 | 77.5 |  | 311 | 7 | 44.42857 | 12 | 256 | 6 | 42.66667 |  | 165 | 3 | 55 |  | 164 | 4 | 41 |  |  |  | 10.0096 |  | 135 | 3 | 45
[6 empty] | 248 | 3 | 82.66667 |  | 331 | 4 | 82.75 | [10 empty] | 175 | 3 | 58.33333 |  | 188 | 5 | 37.6 |  | 310 | 4 | 77.5 |  | 307 | 10 | 30.7 |  | 262 | 7 | 37.42857 |  | 170 | 2 | 85 |  | 166 | 3 | 55.33333 |  |  |  | 1.140699 |  | 64 | 2 | 32
|  |  |  | 70.8998 |  | 249 | 4 | 62.25 |  | 333 | 4 | 83.25 | [10 empty] | 175 | 5 | 35 | 10 | 240 | 5 | 48 |  | 206 | 2 | 103 |  | 204 | 5 | 40.8 |  | 255 | 5 | 51 |  | 250 | 5 | 50 |  | 167 | 5 | 33.4 |  |  |  | 2.235771 |  | 204 | 7 | 29.14286
|  |  |  | 21.18031 |  | 166 | 3 | 55.33333 |  | 330 | 4 | 82.5 | [10 empty] | 174 | 4 | 43.5 |  | 208 | 4 | 52 |  | 204 | 3 | 68 |  | 204 | 3 | 68 |  | 291 | 8 | 36.375 |  | 250 | 5 | 50 |  | 289 | 8 | 36.125 | [5 empty] | 143 | 5 | 28.6
|  |  |  | 2.398198 |  | 165 | 3 | 55 |  | 338 | 4 | 84.5 | [10 empty] | 270 | 6 | 45 |  | 165 | 4 | 41.25 |  | 204 | 4 | 51 |  | 205 | 4 | 51.25 |  | 167 | 3 | 55.66667 | 11 | 251 | 5 | 50.2 |  | 270 | 6 | 45 | [5 empty] | 162 | 6 | 27
|  |  |  | 4.700468 |  | 167 | 4 | 41.75 |  | 334 | 6 | 55.66667 | [10 empty] | 262 | 4 | 65.5 |  | 160 | 4 | 40 |  | 206 | 4 | 51.5 |  | 205 | 5 | 41 |  | 167 | 4 | 41.75 |  | 249 | 5 | 49.8 | 11 | 172 | 4 | 43 |  |  |  |  | 14 | 140 | 6 | 23.33333
[6 empty] | 166 | 2 | 83 |  | 333 | 3 | 111 | [10 empty] | 256 | 6 | 42.66667 |  | 208 | 5 | 41.6 |  | 207 | 2 | 103.5 |  | 202 | 6 | 33.66667 |  | 168 | 4 | 42 |  | 260 | 6 | 43.33333 |  | 175 | 4 | 43.75 | [5 empty] | 92 | 3 | 30.66667
[5 empty] | 10 | 250 | 6 | 41.66667 | 10 | 493 | 5 | 98.6 | [10 empty] | 186 | 4 | 46.5 |  | 173 | 4 | 43.25 | 10 | 310 | 3 | 103.3333 |  | 308 | 9 | 34.22222 |  | 167 | 5 | 33.4 |  | 271 | 7 | 38.71429 |  | 190 | 3 | 63.33333 | [5 empty] | 164 | 5 | 32.8
[6 empty] | 251 | 6 | 41.83333 |  | 495 | 5 | 99 | [9 empty] | 12 | 261 | 5 | 52.2 | [5 empty] | 312 | 4 | 78 |  | 307 | 7 | 43.85714 | 13 | 251 | 7 | 35.85714 |  | 167 | 2 | 83.5 |  | 167 | 3 | 55.66667 | [5 empty] | 174 | 6 | 29
[6 empty] | 248 | 5 | 49.6 |  | 489 | 6 | 81.5 | [10 empty] | 260 | 5 | 52 | [5 empty] | 309 | 5 | 61.8 |  | 309 | 6 | 51.5 |  | 256 | 4 | 64 |  | 165 | 4 | 41.25 |  | 170 | 3 | 56.66667 | [5 empty] | 109 | 3 | 36.33333
[6 empty] | 247 | 4 | 61.75 |  | 496 | 10 | 49.6 | [10 empty] | 257 | 6 | 42.83333 |  |  |  | 39.20077 |  | 308 | 5 | 61.6 |  | 305 | 7 | 43.57143 |  | 247 | 6 | 41.16667 |  | 166 | 3 | 55.33333 |  | 252 | 7 | 36 | [5 empty] | 113 | 5 | 22.6
[6 empty] | 247 | 3 | 82.33333 |  | 490 | 8 | 61.25 | [10 empty] | 260 | 6 | 43.33333 |  |  |  | 8.638306 |  | 203 | 4 | 50.75 |  | 203 | 3 | 67.66667 |  | 165 | 5 | 33 |  | 167 | 3 | 55.66667 |  | 249 | 7 | 35.57143 | [5 empty] | 181 | 3 | 60.33333
[6 empty] | 242 | 3 | 80.66667 |  | 494 | 7 | 70.57143 | [10 empty] | 171 | 3 | 57 |  |  |  | 0.9261237 |  | 206 | 3 | 68.66667 |  | 204 | 6 | 34 |  | 164 | 3 | 54.66667 |  | 167 | 4 | 41.75 |  | 249 | 6 | 41.5
[6 empty] | 164 | 4 | 41 |  | 327 | 6 | 54.5 | [10 empty] | 176 | 3 | 58.66667 |  |  |  | 1.815202 |  | 207 | 2 | 103.5 |  | 206 | 4 | 51.5 |  | 167 | 5 | 33.4 | 12 | 256 | 6 | 42.66667 | 12 | 255 | 6 | 42.5 | [7 empty] | 36.42069
[6 empty] | 165 | 4 | 41.25 |  | 333 | 4 | 83.25 | [10 empty] | 175 | 3 | 58.33333 | [5 empty] | 207 | 2 | 103.5 |  | 205 | 4 | 51.25 |  | 167 | 3 | 55.66667 |  | 232 | 4 | 58 |  | 251 | 7 | 35.85714 | [7 empty] | 11.37888
[6 empty] | 164 | 4 | 41 |  | 331 | 5 | 66.2 | [10 empty] | 177 | 3 | 59 | [5 empty] | 206 | 3 | 68.66667 |  | 205 | 5 | 41 |  | 166 | 2 | 83 |  | 259 | 5 | 51.8 |  | 252 | 4 | 63 | [7 empty] | 1.192831
[6 empty] | 163 | 3 | 54.33333 |  | 331 | 4 | 82.75 | [10 empty] | 175 | 4 | 43.75 | [12 empty] | 14 | 250 | 5 | 50 |  | 165 | 3 | 55 |  | 166 | 4 | 41.5 | [7 empty] | 2.337948
[6 empty] | 164 | 2 | 82 |  | 331 | 4 | 82.75 | [9 empty] | 13 | 253 | 8 | 31.625 | [7 empty] | 74.57304 |  |  |  | 48.42073 |  | 249 | 4 | 62.25 |  | 166 | 2 | 83 |  | 166 | 4 | 41.5
[6 empty] | 165 | 2 | 82.5 |  | 329 | 5 | 65.8 | [10 empty] | 253 | 5 | 50.6 | [7 empty] | 27.64085 |  |  |  | 11.04108 |  | 161 | 4 | 40.25 |  | 167 | 4 | 41.75 |  | 168 | 3 | 56
[6 empty] | 167 | 1 | 167 |  | 324 | 6 | 54 | [10 empty] | 256 | 5 | 51.2 | [7 empty] | 2.835892 |  |  |  | 1.132791 |  | 167 | 2 | 83.5 |  | 168 | 2 | 84 |  | 165 | 2 | 82.5
[5 empty] | 11 | 249 | 3 | 83 | [14 empty] | 190 | 5 | 38 | [7 empty] | 5.558348 |  |  |  | 2.22027 |  | 165 | 4 | 41.25 |  | 167 | 3 | 55.66667 |  | 168 | 3 | 56
[6 empty] | 249 | 4 | 62.25 | [14 empty] | 267 | 6 | 44.5 | [13 empty] | 167 | 3 | 55.66667 |  | 249 | 5 | 49.8 |  | 270 | 8 | 33.75
[6 empty] | 248 | 4 | 62 | [14 empty] | 163 | 5 | 32.6 | [13 empty] | 257 | 6 | 42.83333 | [5 empty] | 264 | 6 | 44
[6 empty] | 246 | 5 | 49.2 | [14 empty] | 167 | 3 | 55.66667 | [13 empty] | 260 | 8 | 32.5 |  |  |  |  | 13 | 269 | 6 | 44.83333
[6 empty] | 244 | 3 | 81.33333 | [14 empty] | 171 | 4 | 42.75 | [12 empty] | 15 | 177 | 5 | 35.4 |  |  |  | 51.49804 |  | 161 | 4 | 40.25
[6 empty] | 247 | 5 | 49.4 | [14 empty] | 167 | 3 | 55.66667 | [13 empty] | 194 | 6 | 32.33333 |  |  |  | 12.99299 |  | 166 | 5 | 33.2
[6 empty] | 161 | 2 | 80.5 | [14 empty] | 168 | 4 | 42 | [13 empty] | 168 | 5 | 33.6 |  |  |  | 1.292851 |  | 162 | 3 | 54
[6 empty] | 162 | 3 | 54 | [14 empty] | 168 | 4 | 42 | [13 empty] | 167 | 5 | 33.4 |  |  |  | 2.533988 |  | 168 | 4 | 42
[6 empty] | 167 | 4 | 41.75 | [30 empty] | 183 | 6 | 30.5 | [5 empty] | 252 | 7 | 36
[6 empty] | 167 | 4 | 41.75 | [16 empty] | 50.61775 | [13 empty] | 273 | 5 | 54.6 | [5 empty] | 252 | 6 | 42
[6 empty] | 168 | 3 | 56 | [16 empty] | 13.06018 | [13 empty] | 297 | 7 | 42.42857 | [5 empty] | 250 | 5 | 50
[6 empty] | 160 | 3 | 53.33333 | [16 empty] | 1.262575 | [12 empty] | 16 | 251 | 4 | 62.75 | [5 empty] | 180 | 4 | 45
[6 empty] | 164 | 3 | 54.66667 | [16 empty] | 2.474647 | [13 empty] | 157 | 4 | 39.25 | [5 empty] | 257 | 6 | 42.83333
[39 empty] | 268 | 3 | 89.33333 | [5 empty] | 279 | 6 | 46.5
[8 empty] | 56.81224 |  |  |  | 85.61693 | [26 empty] | 166 | 4 | 41.5
[8 empty] | 19.64605 |  |  |  | 30.9142 | [26 empty] | 252 | 3 | 84 | [7 empty] | 45.10693
[8 empty] | 1.856377 |  |  |  | 3.106994 | [26 empty] | 154 | 3 | 51.33333 | [7 empty] | 11.41294
[8 empty] | 3.638499 |  |  |  | 6.089708 | [25 empty] | 17 | 257 | 4 | 64.25 | [7 empty] | 1.073639
[39 empty] | 126 | 4 | 31.5 | [7 empty] | 2.104332
[39 empty] | 251 | 8 | 31.375
[39 empty] | 166 | 4 | 41.5
[5 empty] | decarb (150x) |  |  | depth |  |  |  |  | decarb (150x) |  |  | 3 | 174 | [21 empty] | 165 | 2 | 82.5
[7 empty] | 1 | 149 | [8 empty] | 189 | [21 empty] | 194 | 5 | 38.8
[8 empty] | 105 | [8 empty] | 126 | [21 empty] | 161 | 2 | 80.5
[8 empty] | 111 | [7 empty] | 2 | 135 | [21 empty] | 155 | 3 | 51.66667
[8 empty] | 141 | [8 empty] | 100 | [20 empty] | 18 | 252 | 7 | 36
[8 empty] | 139 | [8 empty] | 117 | [21 empty] | 252 | 6 | 42
[8 empty] | 194 | [7 empty] | 1 | 150 | [21 empty] | 250 | 5 | 50
[8 empty] | 147 | [8 empty] | 146 | [21 empty] | 153 | 4 | 38.25
[8 empty] | 212 | [8 empty] | 159 | [21 empty] | 153 | 4 | 38.25
[8 empty] | 149.75 | [8 empty] | 181 | [21 empty] | 155 | 3 | 51.66667
[17 empty] | 147.7 | [21 empty] | 159 | 5 | 31.8
[39 empty] | 157 | 4 | 39.25
[39 empty] | 271 | 5 | 54.2
[39 empty] | 232 | 6 | 38.66667
[38 empty] | 19 | 254 | 6 | 42.33333
[39 empty] | 253 | 6 | 42.16667
[39 empty] | 252 | 6 | 42
[39 empty] | 185 | 4 | 46.25
[39 empty] | 203 | 4 | 50.75
[39 empty] | 178 | 4 | 44.5
[39 empty] | 156 | 4 | 39
[39 empty] | 155 | 3 | 51.66667
[39 empty] | 156 | 4 | 39
[39 empty] | 156 | 4 | 39
45.21729
12.76771
1.063976
2.085392