## Hoja1
|  | R200 | R260 | B1000 | R260V | R340GHT
HB2,5 | Huella 1 | 266 | 275 | 345 | 295 | 354
| Huella 2 | 266 | 278 | 359 | 295 | 354
| Huella 3 | 266 | 275 | 354 | 298 | 359
| Promedio | 266 | 276 | 352.6667 | 296 | 355.6667
HB2,5
| R200 | 266
| R260 | 276
| B1000 | 353
| R260V | 296
| R340GHT | 356