## input
T X(BCC_A2 | C) X(BCC_A2 | CR) X(BCC_A2 | FE) X(BCC_A2 | MN) X(BCC_A2 | N) X(BCC_A2 | P) X(BCC_A2 | S) X(BCC_A2 | SI) X(BCC_A2 | V)
1600 .006251192 .001248879 .9780056 .007189675 1.093031E-04 4.177661E-05 4.395998E-06 .005957179 .001192016
1590 .006075497 .001238846 .9782255 .007173967 1.08806E-04 4.133761E-05 4.346102E-06 .0059437 .001188037
1580 .005902685 .001228758 .9784429 .007158011 1.083033E-04 4.089443E-05 4.295984E-06 .005930145 .001184051
1570 .005732759 .001218616 .9786577 .007141806 1.077949E-04 4.044719E-05 4.245656E-06 .005916517 .001180061
1560 .005565727 .001208424 .9788701 .007125355 1.072809E-04 3.999599E-05 4.195131E-06 .005902819 .001176068
1550 .005401592 .001198184 .97908 .007108658 1.067612E-04 3.954094E-05 4.144419E-06 .005889055 .001172074
1540 .005240357 .001187898 .9792873 .007091717 1.062359E-04 3.908216E-05 4.093535E-06 .005875229 .001168079
1530 .005082024 .00117757 .9794921 .007074543 1.05705E-04 3.86198E-05 4.042492E-06 .005861353 .001164088
1520 .004926594 .001167199 .9796943 .007057109 1.051684E-04 3.815386E-05 3.991293E-06 .005847407 .001160098
1510 .004774065 .001156787 .979894 .007039415 1.046261E-04 3.768446E-05 3.939946E-06 .005833395 .001156109
1500 .004624437 .001146333 .9800912 .007021448 1.040782E-04 3.721169E-05 3.888461E-06 .005819311 .001152122
1490 .004477707 .00113584 .9802859 .007003198 1.035247E-04 3.673561E-05 3.836843E-06 .00580515 .001148137
1480.229 .004337138 .001125549 .9804737 .006985081 1.029784E-04 3.626736E-05 3.786289E-06 .005791234 .001144245
1480.229 .004337138 .001125549 .9804737 .006985081 1.029784E-04 3.626736E-05 3.786289E-06 .005791234 .001144245
1480 .004359179 .00112604 .9804202 .006997077 1.033806E-04 3.649066E-05 3.812795E-06 .005807155 .001146695
1470 .00531402 .001141588 .9782058 .007460065 1.195487E-04 4.673894E-05 5.098484E-06 .006460336 .001246823
1460 .006252645 .001149238 .9761808 .007832791 1.33055E-04 5.814752E-05 6.71718E-06 .007048021 .001338613
1450 .007168706 .001152258 .9743013 .008142397 1.439814E-04 7.101434E-05 8.844496E-06 .007584421 .001427086
1440 .008055528 .001152469 .9725433 .008405366 1.524854E-04 8.574516E-05 1.179698E-05 .008077616 .001515669
1430 .008904223 .001150958 .9708971 .00863169 1.587708E-04 1.028627E-04 1.619966E-05 .008531495 .001606724
1420 .009699669 .001148412 .9693685 .008826541 1.630604E-04 1.229518E-04 2.344182E-05 .00894602 .001701417
1410 .01040906 .00114529 .9679942 .008989518 1.655643E-04 1.462888E-04 3.707236E-05 .009314754 .001798273
1400 .01095009 .00114193 .9668893 .009109716 1.664392E-04 1.712332E-04 6.676704E-05 .009616371 .0018881
1390 .01118487 .001138582 .9662595 .009165694 1.658699E-04 1.917261E-04 1.291934E-04 .009814768 .001949787
1383.723 .01117304 .001136521 .9661113 .009169363 1.650092E-04 2.003178E-04 1.852568E-04 .009888898 .001970257
1383.723 .01117304 .001136521 .9661113 .009169363 1.650092E-04 2.003178E-04 1.852568E-04 .009888898 .001970257
1381.927 .01132271 .001136179 .9658837 .009145078 1.650953E-04 2.094098E-04 1.829786E-04 .009957427 .001997427
1381.927 .01132271 .001136179 .9658837 .009145078 1.650953E-04 2.094098E-04 1.829786E-04 .009957427 .001997427
1380 .01126623 .001135787 .9659412 .009136857 1.647262E-04 2.101759E-04 1.803713E-04 .009967366 .001997259
1380 .01126623 .001135787 .9659412 .009136857 1.647262E-04 2.101759E-04 1.803713E-04 .009967366 .001997259
1370 .0109751 .00113367 .9662376 .009093826 1.627895E-04 2.142004E-04 1.673073E-04 .01001917 .001996378
1360 .01068733 .00113142 .9665301 .009050156 1.608177E-04 2.183073E-04 1.550037E-04 .01007137 .001995489
1350 .01040298 .001129036 .9668189 .009005828 1.588115E-04 2.224976E-04 1.434302E-04 .01012395 .001994593
1340 .01012211 .001126519 .9671038 .008960817 1.567715E-04 2.267726E-04 1.32557E-04 .01017692 .001993693
1330 .009844775 .001123869 .967385 .008915103 1.546985E-04 2.311335E-04 1.223543E-04 .01023026 .001992792
1320 .009571026 .001121085 .9676624 .008868662 1.525933E-04 2.355813E-04 1.127928E-04 .01028397 .001991893
1310 .009300922 .001118168 .967936 .008821474 1.504567E-04 2.401171E-04 1.038437E-04 .01033805 .001990997
1300 .009034515 .001115119 .9682057 .008773516 1.482895E-04 2.44742E-04 9.547852E-05 .01039249 .001990108
1290 .008771855 .001111937 .9684717 .008724765 1.460927E-04 2.494569E-04 8.766945E-05 .01044728 .001989229
1280 .008512993 .001108623 .9687339 .0086752 1.438673E-04 2.542628E-04 8.03892E-05 .01050242 .001988362
1270 .008257977 .001105176 .9689922 .008624798 1.416142E-04 2.591604E-04 7.361113E-05 .0105579 .001987512
1260 .008006852 .001101598 .9692468 .008573539 1.393345E-04 2.641505E-04 6.730925E-05 .0106137 .00198668
1250 .007759663 .001097888 .9694976 .008521399 1.370294E-04 2.692338E-04 6.145825E-05 .01066982 .001985871
1240 .007516452 .001094046 .9697446 .008468396 1.346999E-04 2.744106E-04 5.603331E-05 .01072625 .001985087
1230 .00727726 .001090073 .9699879 .008414423 1.323473E-04 2.796818E-04 5.101117E-05 .01078296 .001984332
1220 .007042124 .001085969 .9702275 .008359486 1.299728E-04 2.850476E-04 4.63686E-05 .01083995 .001983611
1210 .00681108 .001081734 .9704633 .008303549 1.275776E-04 2.905081E-04 4.208336E-05 .0108972 .001982926
1200 .006584162 .001077368 .9706956 .008246578 1.251632E-04 2.960635E-04 3.813403E-05 .01095469 .001982282
1190 .006361402 .001072872 .9709242 .008188534 1.227308E-04 3.017137E-04 3.449992E-05 .01101241 .001981683
1180 .006142828 .001068245 .9711492 .008129382 1.202819E-04 3.074584E-04 3.116118E-05 .01107032 .001981132
1170 .005928468 .001063487 .9713707 .008069081 1.17818E-04 3.132971E-04 2.809872E-05 .01112841 .001980636
1160 .005718344 .001058599 .9715888 .008007591 1.153405E-04 3.192292E-04 2.529427E-05 .01118666 .001980197
1150 .00551248 .00105358 .9718034 .007944871 1.12851E-04 3.252536E-04 2.273037E-05 .01124503 .001979822
1140 .005310893 .001048429 .9720147 .007880878 1.103511E-04 3.313692E-04 2.039036E-05 .01130349 .001979515
1130 .0051136 .001043148 .9722227 .007815569 1.078423E-04 3.375744E-04 1.825836E-05 .01136202 .001979281
1120 .004920614 .001037734 .9724275 .007748896 1.053264E-04 3.438674E-04 1.63193E-05 .01142058 .001979126
1110 .004731947 .001032189 .9726293 .007680814 1.02805E-04 3.502459E-04 1.455887E-05 .01147913 .001979056
1106.092 .004659394 .001029985 .9727073 .007653814 1.018186E-04 3.527611E-04 1.39165E-05 .011502 .001979053
1106.092 .004659394 .001029985 .9727073 .007653814 1.018186E-04 3.527611E-04 1.39165E-05 .011502 .001979053
1100 .004547185 .001026911 .9728689 .007612259 9.358536E-05 3.567232E-04 1.296804E-05 .01153172 .001949721
1090 .004366394 .001021735 .9731294 .007542738 8.119636E-05 3.632892E-04 1.153099E-05 .01158058 .001903098
1080 .004189816 .001016395 .9733844 .007471547 7.012223E-05 3.699292E-04 1.023269E-05 .01162946 .001858099
1070 .004017443 .001010893 .9736344 .007398639 6.026854E-05 3.766384E-04 9.06208E-06 .01167825 .001814377
1060 .00384926 .001005228 .9738802 .007323964 5.15435E-05 3.834112E-04 8.008727E-06 .01172682 .001771527
1050 .003685245 9.993999E-04 .9741226 .00724747 4.38583E-05 3.90241E-04 7.06284E-06 .01177503 .001729078
1040 .003525373 9.934097E-04 .9743624 .007169103 3.712734E-05 3.971206E-04 6.215241E-06 .01182272 .001686488
1030 .003369614 9.872571E-04 .9746007 .00708881 3.126851E-05 4.040414E-04 5.457347E-06 .01186969 .001643125
1020 .003217932 9.809424E-04 .9748386 .007006532 2.620334E-05 4.109937E-04 4.78115E-06 .01191573 .001598278
1010 .00307029 9.744654E-04 .9750773 .006922211 2.185704E-05 4.179665E-04 4.179191E-06 .0119606 .001551159
1000 .002926654 9.678256E-04 .975318 .006835786 1.815825E-05 4.249474E-04 3.644535E-06 .01200403 .001500948
990 .002786998 9.610216E-04 .975562 .006747191 1.503868E-05 4.319225E-04 3.170753E-06 .01204576 .001446864
980 .002651312 9.540509E-04 .9758104 .006656356 1.243253E-05 4.388766E-04 2.75189E-06 .01208554 .001388278
970 .00251961 9.469093E-04 .9760638 .006563206 1.027597E-05 4.457933E-04 2.382446E-06 .01212317 .001324859
960 .002391929 9.395905E-04 .9763224 .006467657 8.507142E-06 4.526549E-04 2.057352E-06 .01215849 .001256694
950 .00226833 9.320861E-04 .9765859 .006369616 7.066729E-06 4.59443E-04 1.77196E-06 .01219147 .001184351
940 .002148885 9.243859E-04 .9768532 .006268983 5.899294E-06 4.661376E-04 1.522016E-06 .01222213 .001108826
930 .002033661 9.16478E-04 .9771233 .006165647 4.954795E-06 4.727171E-04 1.303652E-06 .01225054 .0010314
920 .001922706 9.0835E-04 .9773948 .006059488 4.18977E-06 4.791573E-04 1.113358E-06 .01227679 9.534552E-04
910 .001816039 8.999887E-04 .9776664 .005950379 3.567802E-06 4.854309E-04 9.479617E-07 .01230095 8.763018E-04
900 .00171365 8.913809E-04 .9779373 .005838187 3.059267E-06 4.915067E-04 8.045992E-07 .01232303 8.010739E-04
890 .001615501 8.82513E-04 .9782069 .005722767 2.640577E-06 4.973486E-04 6.806923E-07 .01234301 7.286759E-04
880 .00152153 8.733709E-04 .9784748 .005603967 2.293212E-06 5.02915E-04 5.739218E-07 .01236076 6.597779E-04
870 .001431657 8.639401E-04 .9787412 .005481622 2.002731E-06 5.081579E-04 4.822047E-07 .01237609 5.948371E-04
860 .001345789 8.542047E-04 .9790064 .005355554 1.757902E-06 5.13022E-04 4.036744E-07 .01238875 5.341303E-04
850 .001263824 8.441477E-04 .9792709 .005225568 1.549976E-06 5.174439E-04 3.36661E-07 .01239841 4.77789E-04
840 .001185656 8.337504E-04 .9795357 .005091453 1.372107E-06 5.2135E-04 2.796747E-07 .01240466 4.258316E-04
830 .001111176 8.229915E-04 .9798016 .004952974 1.218911E-06 5.246559E-04 2.3139E-07 .01240701 3.781907E-04
820 .001040273 8.118474E-04 .9800699 .004809869 1.086126E-06 5.272639E-04 1.906307E-07 .01240487 3.347356E-04
810 9.728368E-04 8.002908E-04 .980342 .004661847 9.703524E-07 5.29061E-04 1.563567E-07 .01239758 2.952909E-04
800 9.087599E-04 7.882906E-04 .9806195 .00450858 8.688594E-07 5.29916E-04 1.276512E-07 .01238431 2.5965E-04
800 9.087599E-04 7.882906E-04 .9806195 .00450858 8.688594E-07 5.29916E-04 1.276512E-07 .01238431 2.5965E-04
790 8.479349E-04 7.758107E-04 .9809043 .004349702 7.794385E-07 5.296768E-04 1.037089E-07 .01236413 2.275867E-04
780 7.902568E-04 7.628089E-04 .9811984 .004184797 7.002905E-07 5.281663E-04 8.382513E-08 .01233591 1.98864E-04
770 7.35623E-04 7.492358E-04 .9815043 .0040134 6.299399E-07 5.251784E-04 6.738545E-08 .01229832 1.732402E-04
760 6.83933E-04 7.350332E-04 .9818247 .003834989 5.671691E-07 5.204732E-04 5.385627E-08 .01224976 1.504747E-04
752.7823 6.485077E-04 7.236363E-04 .9821056 .003683739 5.258783E-07 5.131675E-04 4.552936E-08 .01218883 1.359285E-04
752.7823 6.485077E-04 7.236363E-04 .9821056 .003683739 5.258783E-07 5.131675E-04 4.552936E-08 .01218883 1.359285E-04
750 6.559733E-04 7.216082E-04 .9822557 .003677608 5.283427E-07 4.776791E-04 4.20991E-08 .01208406 1.268299E-04
740 6.835657E-04 7.134223E-04 .9827126 .00366412 5.405104E-07 3.871293E-04 3.161505E-08 .01174059 9.799287E-05
730 7.117505E-04 7.034164E-04 .9830702 .003658884 5.567857E-07 3.309441E-04 2.360397E-08 .01144936 7.482669E-05
727.0184 7.201571E-04 7.000037E-04 .9831621 .003658154 5.622678E-07 3.182062E-04 2.161533E-08 .01137191 6.890733E-05
727.0184 7.201571E-04 7.000037E-04 .9831621 .003658154 5.622678E-07 3.182062E-04 2.161533E-08 .01137191 6.890733E-05
720 6.742415E-04 4.391802E-04 .9839375 .00484196 5.649162E-07 1.814624E-04 1.3566E-08 .009861565 6.350044E-05
712.5191 6.076549E-04 3.41277E-04 .9833112 .006499582 5.320108E-07 1.366691E-04 8.086996E-09 .009043344 5.977143E-05
712.5191 6.076549E-04 3.41277E-04 .9833112 .006499582 5.320108E-07 1.366691E-04 8.086996E-09 .009043344 5.977143E-05
710 5.907541E-04 3.377158E-04 .983383 .006449574 5.112214E-07 1.366757E-04 7.544349E-09 .009043777 5.803855E-05
700 5.276726E-04 3.237185E-04 .9836634 .006251205 4.363272E-07 1.366996E-04 5.720414E-09 .009045361 5.148999E-05
690 4.705858E-04 3.099443E-04 .983937 .006053141 3.722601E-07 1.367206E-04 4.329323E-09 .00904675 4.546591E-05
680 4.189839E-04 2.963957E-04 .9842042 .005855486 3.174286E-07 1.367389E-04 3.269445E-09 .009047963 3.995672E-05
670 3.723984E-04 2.830763E-04 .9844652 .005658352 2.704852E-07 1.367549E-04 2.463026E-09 .009049018 3.49473E-05
660 3.303979E-04 2.699916E-04 .9847204 .00546186 2.302868E-07 1.367687E-04 1.850493E-09 .009049932 3.041804E-05
650 2.925851E-04 2.571479E-04 .9849701 .005266142 1.958627E-07 1.367806E-04 1.386165E-09 .009050718 2.634582E-05
640 2.585941E-04 2.445528E-04 .9852145 .005071341 1.663872E-07 1.367907E-04 1.034996E-09 .009051391 2.27049E-05
630 2.280876E-04 2.322145E-04 .9854537 .004877612 1.411565E-07 1.367993E-04 7.70101E-10 .009051961 1.946766E-05
620 2.007547E-04 2.201422E-04 .985688 .004685125 1.195696E-07 1.368066E-04 5.70862E-10 .00905244 1.660539E-05
610 1.763088E-04 2.083453E-04 .9859175 .004494061 1.011126E-07 1.368126E-04 4.21481E-10 .009052837 1.408884E-05
600 1.544858E-04 1.968337E-04 .9861421 .004304615 8.534534E-08 1.368175E-04 3.098681E-10 .009053161 1.188877E-05
590 1.350426E-04 1.856175E-04 .9863621 .004116993 7.188991E-08 1.368214E-04 2.267852E-10 .009053419 9.976406E-06
580 1.177551E-04 1.747067E-04 .9865773 .003931413 6.042166E-08 1.368244E-04 1.651873E-10 .00905362 8.323813E-06
570 1.024173E-04 1.641114E-04 .9867878 .003748102 5.066121E-08 1.368266E-04 1.197142E-10 .009053768 6.904176E-06
560 8.883986E-05 1.538412E-04 .9869936 .003567298 4.236787E-08 1.368282E-04 8.629797E-11 .00905387 5.692044E-06
550 7.684879E-05 1.439052E-04 .9871945 .003389243 3.533412E-08 1.368291E-04 6.186114E-11 .00905393 4.663501E-06
540 6.628462E-05 1.343122E-04 .9873906 .003214187 2.938085E-08 1.368295E-04 4.408281E-11 .009053953 3.796285E-06
530 5.700123E-05 1.250699E-04 .9875817 .00304238 2.435345E-08 1.368293E-04 3.121919E-11 .009053943 3.069864E-06
520 4.886501E-05 1.161855E-04 .9877677 .002874075 2.011839E-08 1.368287E-04 2.196527E-11 .009053903 2.465461E-06
510 4.175395E-05 1.076649E-04 .9879484 .002709523 1.656035E-08 1.368277E-04 1.534864E-11 .009053837 1.966055E-06
500 3.555682E-05 9.951321E-05 .9881238 .002548969 1.357978E-08 1.368263E-04 1.064807E-11 .009053747 1.556347E-06
490 3.017247E-05 9.173411E-05 .9882938 .002392654 1.109076E-08 1.368246E-04 7.331305E-12 .009053635 1.222698E-06
480 2.550901E-05 8.433012E-05 .9884581 .002240809 9.019233E-09 1.368227E-04 5.007668E-12 .009053504 9.530526E-07
470 2.148324E-05 7.730242E-05 .9886166 .00209365 7.301385E-09 1.368204E-04 3.392028E-12 .009053355 7.368456E-07
460 1.801991E-05 7.06508E-05 .9887694 .001951382 5.882341E-09 1.368179E-04 2.277559E-12 .00905319 5.648961E-07
450 1.505118E-05 6.437361E-05 .9889161 .00181419 4.714973E-09 1.368152E-04 1.51521E-12 .00905301 4.292963E-07
440 1.251604E-05 5.846782E-05 .9890568 .001682243 3.758888E-09 1.368123E-04 9.999875E-13 .009052817 3.232951E-07
430 1.035973E-05 5.292895E-05 .9891914 .001555684 2.979538E-09 1.368092E-04 9.999896E-13 .00905261 2.411818E-07
420 8.533268E-06 4.775111E-05 .9893197 .001434636 2.347451E-09 1.368059E-04 9.999915E-13 .009052392 1.781702E-07
410 6.992974E-06 4.292711E-05 .9894418 .001319196 1.837554E-09 1.368024E-04 9.99993E-13 .009052162 1.30288E-07
400 5.69999E-06 3.84484E-05 .9895576 .001209435 1.428586E-09 1.367987E-04 9.999943E-13 .00905192 9.427103E-08
390 4.619875E-06 3.430528E-05 .9896672 .001105395 1.102574E-09 1.367949E-04 9.999954E-13 .009051668 6.746398E-08
380 3.722201E-06 3.048688E-05 .9897704 .001007093 8.443916E-10 1.36791E-04 9.999963E-13 .009051406 4.773002E-08
370 2.980187E-06 2.698134E-05 .9898676 9.145161E-04 6.413533E-10 1.367868E-04 9.99997E-13 .009051132 3.336818E-08
360 2.370345E-06 2.377588E-05 .9899586 8.276256E-04 4.828734E-10 1.367825E-04 9.999976E-13 .009050848 2.303979E-08
350 1.872165E-06 2.085696E-05 .9900436 7.463549E-04 3.601615E-10 1.367781E-04 9.999981E-13 .009050553 1.570368E-08
340 1.467808E-06 1.821037E-05 .9901227 6.706119E-04 2.659579E-10 1.367734E-04 9.999985E-13 .009050247 1.055989E-08
340 1.467808E-06 1.821037E-05 .9901227 6.706119E-04 2.659579E-10 1.367734E-04 9.999985E-13 .009050247 1.055989E-08
330 1.141835E-06 1.582141E-05 .990196 6.002797E-04 1.943028E-10 1.367686E-04 9.999989E-13 .009049928 7.001593E-09
320 8.809452E-07 1.3675E-05 .9902639 5.352187E-04 1.403352E-10 1.367636E-04 9.999991E-13 .009049596 4.574491E-09
310 6.737431E-07 1.175582E-05 .9903263 4.752684E-04 1.001187E-10 1.367584E-04 9.999993E-13 .009049251 2.943132E-09
300 5.105198E-07 1.004845E-05 .9903836 4.202492E-04 7.049018E-11 1.36753E-04 9.999995E-13 .009048891 1.863342E-09
290 3.830537E-07 8.537492E-06 .9904359 3.699648E-04 4.892936E-11 1.367473E-04 9.999996E-13 .009048515 1.160024E-09
280 2.844287E-07 7.207699E-06 .9904834 3.242048E-04 3.344667E-11 1.367413E-04 9.999997E-13 .00904812 7.09559E-10
270 2.088679E-07 6.04409E-06 .9905266 2.82747E-04 2.248733E-11 1.36735E-04 9.999998E-13 .009047704 4.260801E-10
263.1924 1.681402E-07 5.339539E-06 .9905535 2.568674E-04 1.698791E-11 1.367305E-04 9.999998E-13 .009047407 2.977963E-10
263.1924 1.681402E-07 5.339539E-06 .9905535 2.568674E-04 1.698791E-11 1.367305E-04 9.999998E-13 .009047407 2.977963E-10
260 1.517396E-07 4.857982E-06 .9905662 2.45705E-04 1.451498E-11 1.367148E-04 9.999999E-13 .009046367 2.522496E-10
250 1.090817E-07 3.584329E-06 .9906034 2.129829E-04 8.780926E-12 1.366681E-04 9.999999E-13 .009043275 1.4773E-10
240 7.735348E-08 2.611588E-06 .9906367 1.835342E-04 5.228807E-12 1.366251E-04 9.999999E-13 .009040428 8.450631E-11
230 5.406331E-08 1.877787E-06 .9906665 1.571844E-04 3.061627E-12 1.365855E-04 9.999999E-13 .009037814 4.717015E-11
220 3.720576E-08 1.331322E-06 .9906929 1.337493E-04 3E-12 1.365494E-04 1E-12 .00903542 2.566386E-11
210 2.518591E-08 9.298609E-07 .9907163 1.130374E-04 3E-12 1.365163E-04 1E-12 .00903323 1.359306E-11
200 1.675184E-08 6.39159E-07 .9907368 9.485227E-05 3E-12 1.36486E-04 1E-12 .00903123 6.999398E-12