## input
T " X(CEMENTITE | C)" "X(CEMENTITE | CR)" "X(CEMENTITE | FE)" "X(CEMENTITE | MN)" "X(CEMENTITE | N)" "X(CEMENTITE | P)" "X(CEMENTITE | S)" "X(CEMENTITE | SI)" "X(CEMENTITE | V)"
727.0184 0.25 0.01872688 0.7033978 0.02420623 2.24E-08 0 0 7.50E-13 0.003669075
727.0184 0.25 0.01872688 0.7033978 0.02420623 2.24E-08 0 0 7.50E-13 0.003669075
720 0.25 0.01219534 0.700599 0.03381898 2.39E-08 0 0 7.50E-13 0.003386658
712.5191 0.25 0.009691095 0.6901861 0.04699442 2.44E-08 0 0 7.50E-13 0.003128398
712.5191 0.25 0.009691095 0.6901861 0.04699442 2.44E-08 0 0 7.50E-13 0.003128398
710 0.25 0.009719833 0.6897593 0.0474545 2.37E-08 0 0 7.50E-13 0.003066391
700 0.25 0.009833467 0.6880576 0.04928204 2.10E-08 0 0 7.50E-13 0.002826903
690 0.25 0.009946271 0.6863445 0.05111085 1.86E-08 0 0 7.50E-13 0.002598375
680 0.25 0.01005809 0.6846208 0.05293999 1.64E-08 0 0 7.50E-13 0.002381134
670 0.25 0.01016875 0.6828875 0.05476838 1.45E-08 0 0 7.50E-13 0.002175395
660 0.25 0.0102781 0.6811458 0.05659484 1.28E-08 0 0 7.50E-13 0.001981271
650 0.25 0.01038595 0.6793972 0.05841804 1.13E-08 0 0 7.50E-13 0.001798779
640 0.25 0.01049213 0.6776435 0.06023652 9.89E-09 0 0 7.50E-13 0.00162785
630 0.25 0.01059648 0.6758865 0.0620487 8.66E-09 0 0 7.50E-13 0.001468336
620 0.25 0.0106988 0.6741283 0.06385285 7.57E-09 0 0 7.50E-13 0.001320019
610 0.25 0.01079893 0.6723713 0.06564713 6.60E-09 0 0 7.50E-13 0.001182621
600 0.25 0.01089669 0.6706179 0.06742956 5.74E-09 0 0 7.50E-13 0.00105581
590 0.25 0.0109919 0.6688708 0.06919808 4.97E-09 0 0 7.50E-13 9.39E-04
580 0.25 0.01108439 0.6671327 0.07095049 4.29E-09 0 0 7.50E-13 8.32E-04
570 0.25 0.011174 0.6654065 0.07268454 3.70E-09 0 0 7.50E-13 7.35E-04
560 0.25 0.01126056 0.6636952 0.07439788 3.17E-09 0 0 7.50E-13 6.46E-04
550 0.25 0.01134391 0.6620018 0.07608812 2.71E-09 0 0 7.50E-13 5.66E-04
540 0.25 0.01142391 0.6603294 0.07775282 2.31E-09 0 0 7.50E-13 4.94E-04
530 0.25 0.0115004 0.6586811 0.07938953 1.95E-09 0 0 7.50E-13 4.29E-04
520 0.25 0.01157325 0.6570599 0.0809958 1.65E-09 0 0 7.50E-13 3.71E-04
510 0.25 0.01164232 0.6554691 0.08256921 1.38E-09 0 0 7.50E-13 3.19E-04
500 0.25 0.01170748 0.6539115 0.08410739 1.16E-09 0 0 7.50E-13 2.74E-04
490 0.25 0.01176863 0.65239 0.08560803 9.62E-10 0 0 7.50E-13 2.33E-04
480 0.25 0.01182565 0.6509074 0.08706894 7.95E-10 0 0 7.50E-13 1.98E-04
470 0.25 0.01187844 0.6494664 0.08848803 6.54E-10 0 0 7.50E-13 1.67E-04
460 0.25 0.0119269 0.6480695 0.08986337 5.35E-10 0 0 7.50E-13 1.40E-04
450 0.25 0.01197094 0.6467188 0.09119319 4.35E-10 0 0 7.50E-13 1.17E-04
440 0.25 0.01201046 0.6454164 0.09247593 3.51E-10 0 0 7.50E-13 9.72E-05
430 0.25 0.01204539 0.6441642 0.09371021 2.81E-10 0 0 7.50E-13 8.02E-05
420 0.25 0.01207563 0.6429637 0.09489489 2.24E-10 0 0 7.50E-13 6.57E-05
410 0.25 0.0121011 0.6418163 0.09602909 1.77E-10 0 0 7.50E-13 5.35E-05
400 0.25 0.01212169 0.6407228 0.09711216 1.39E-10 0 0 7.50E-13 4.33E-05
390 0.25 0.01213731 0.6396842 0.09814372 1.08E-10 0 0 7.50E-13 3.48E-05
380 0.25 0.01214783 0.6387007 0.09912368 8.34E-11 0 0 7.50E-13 2.78E-05
370 0.25 0.01215312 0.6377727 0.1000522 6.37E-11 0 0 7.50E-13 2.20E-05
360 0.25 0.012153 0.6369 0.1009297 4.83E-11 0 0 7.50E-13 1.73E-05
350 0.25 0.01214728 0.6360823 0.101757 3.62E-11 0 0 7.50E-13 1.34E-05
340 0.25 0.01213572 0.635319 0.1025349 2.68E-11 0 0 7.50E-13 1.04E-05
340 0.25 0.01213572 0.635319 0.1025349 2.68E-11 0 0 7.50E-13 1.04E-05
330 0.25 0.01211802 0.6346092 0.1032648 1.97E-11 0 0 7.50E-13 7.94E-06
320 0.25 0.01209382 0.633952 0.1039482 1.42E-11 0 0 7.50E-13 6.02E-06
310 0.25 0.01206267 0.6333462 0.1045867 1.02E-11 0 0 7.50E-13 4.52E-06
300 0.25 0.01202402 0.6327903 0.1051823 7.19E-12 0 0 7.50E-13 3.36E-06
290 0.25 0.0119772 0.6322831 0.1057373 5.00E-12 0 0 7.50E-13 2.47E-06
280 0.25 0.01192136 0.6318229 0.106254 3.42E-12 0 0 7.50E-13 1.79E-06
270 0.25 0.01185545 0.6314082 0.106735 2.30E-12 0 0 7.50E-13 1.29E-06
263.1924 0.25 0.01180415 0.6311512 0.1070436 1.74E-12 0 0 7.50E-13 1.02E-06
263.1924 0.25 0.01180415 0.6311512 0.1070436 1.74E-12 0 0 7.50E-13 1.02E-06
260 0.25 0.0113672 0.6312587 0.1073732 1.49E-12 0 0 7.50E-13 9.18E-07
250 0.25 0.01006346 0.6315831 0.1083528 9.09E-13 0 0 7.50E-13 6.52E-07
240 0.25 0.008858391 0.6318886 0.1092526 5.45E-13 0 0 7.50E-13 4.56E-07
230 0.25 0.007750833 0.6321752 0.1100736 3.22E-13 0 0 7.50E-13 3.13E-07
220 0.25 0.006738491 0.6324437 0.1108176 2.50E-13 0 0 7.50E-13 2.12E-07
210 0.25 0.005818354 0.6326947 0.1114868 2.50E-13 0 0 7.50E-13 1.41E-07
200 0.25 0.004986939 0.6329293 0.1120837 2.50E-13 0 0 7.50E-13 9.18E-08