## input
T X(FCC_A1 | C) X(FCC_A1 | CR) X(FCC_A1 | FE) X(FCC_A1 | MN) X(FCC_A1 | N) X(FCC_A1 | P) X(FCC_A1 | S) X(FCC_A1 | SI) X(FCC_A1 | V)
1600 .009024527 .001264135 .9752376 .007456793 1.792096E-04 3.144374E-05 1.904665E-06 .005784987 .001019435
1590 .008959213 .001254228 .9753481 .007459656 1.797213E-04 3.073185E-05 1.876318E-06 .005752694 .00101381
1580 .00889366 .001244326 .9754587 .007462672 1.802639E-04 3.002924E-05 1.848057E-06 .00572038 .001008158
1570 .008827869 .001234431 .9755693 .007465848 1.808385E-04 2.933593E-05 1.819886E-06 .005688049 .00100248
1560 .01171595 .002447749 .9629671 .01045375 4.13964E-04 6.305093E-04 5.103538E-04 .0087968 .002063812
1550 .008695576 .001214662 .9757908 .007472729 1.820871E-04 2.797731E-05 1.763833E-06 .005623366 9.910517E-04
1540 .008629075 .001204791 .9759015 .007476456 1.827633E-04 2.731202E-05 1.73596E-06 .005591028 9.85303E-04
1530 .008562338 .001194932 .9760123 .007480399 1.834756E-04 2.665613E-05 1.708198E-06 .005558709 9.795338E-04
1520 .008495367 .001185081 .976123 .007484542 1.84225E-04 2.600957E-05 1.680545E-06 .005526396 9.73742E-04
1510 .008428163 .001175239 .9762337 .007488893 1.850127E-04 2.537232E-05 1.653006E-06 .005494093 9.679279E-04
1500 .008360726 .001165405 .9763443 .007493448 1.8584E-04 2.474437E-05 1.625582E-06 .005461796 9.620911E-04
1490 .008293057 .001155577 .976455 .007498205 1.86708E-04 2.412568E-05 1.598275E-06 .005429504 9.562309E-04
1480.229 .00822672 .00114598 .9765631 .007503046 1.875967E-04 2.353009E-05 1.571711E-06 .005397953 9.504821E-04
1480.229 .00822672 .00114598 .9765631 .007503046 1.875967E-04 2.353009E-05 1.571711E-06 .005397953 9.504821E-04
1480 .008271804 .001146713 .9764869 .007517153 1.883318E-04 2.367247E-05 1.581914E-06 .005411265 9.526134E-04
1470 .01025949 .001172995 .9732621 .00807019 2.179373E-04 3.016643E-05 2.068784E-06 .005943697 .001041339
1460 .01228288 .001191562 .9701894 .008529976 2.428047E-04 3.730216E-05 2.664741E-06 .006397617 .001125805
1450 .01433019 .001205604 .9672291 .008924519 2.63102E-04 4.523459E-05 3.429676E-06 .006788506 .001210295
1440 .01638861 .001216897 .9643621 .009270847 2.791348E-04 5.417556E-05 4.471354E-06 .007125893 .001297851
1430 .01844063 .001226483 .9615857 .009579237 2.912963E-04 6.439394E-05 6.002239E-06 .00741555 .001390668
1420 .02045588 .001234962 .9589194 .009854834 3.000273E-04 7.617378E-05 8.494101E-06 .007660383 .00148985
1410 .02236734 .001242564 .9564314 .01009658 3.057825E-04 8.957715E-05 1.315092E-05 .007859849 .001593768
1400 .02400357 .001248958 .9543212 .01029127 3.090252E-04 1.034688E-04 2.325036E-05 .008006909 .001692385
1390 .02506514 .001253165 .9529469 .01041311 3.103864E-04 1.141151E-04 4.441242E-05 .008090561 .001762189
1383.723 .02541694 .001254611 .9524806 .01045344 3.107079E-04 1.180137E-04 6.336453E-05 .008115754 .001786546
1383.723 .02541694 .001254611 .9524806 .01045344 3.107079E-04 1.180137E-04 6.336453E-05 .008115754 .001786546
1381.927 .02584182 .001256722 .9520071 .01043773 3.110063E-04 1.230633E-04 6.230556E-05 .008143051 .001817198
1381.927 .02584182 .001256722 .9520071 .01043773 3.110063E-04 1.230633E-04 6.230556E-05 .008143051 .001817198
1380 .02584186 .001256724 .9520089 .01043684 3.110069E-04 1.230635E-04 6.13675E-05 .008143067 .001817201
1380 .02584186 .001256724 .9520089 .01043684 3.110069E-04 1.230635E-04 6.13675E-05 .008143067 .001817201
1370 .02584211 .001256736 .9520177 .01043236 3.110097E-04 1.230647E-04 5.66832E-05 .008143143 .001817217
1360 .02584233 .001256747 .952026 .01042815 3.110123E-04 1.230658E-04 5.229654E-05 .008143215 .001817231
1350 .02584254 .001256757 .9520337 .01042417 3.110148E-04 1.230668E-04 4.819328E-05 .008143281 .001817245
1340 .02584274 .001256767 .952041 .01042043 3.110171E-04 1.230677E-04 4.435953E-05 .008143344 .001817258
1330 .02584293 .001256776 .9520478 .01041692 3.110192E-04 1.230686E-04 4.078175E-05 .008143402 .001817271
1320 .0258431 .001256784 .9520542 .01041362 3.110212E-04 1.230694E-04 3.744681E-05 .008143457 .001817282
1310 .02584326 .001256792 .9520602 .01041053 3.110231E-04 1.230702E-04 3.434195E-05 .008143507 .001817293
1300 .02584341 .001256799 .9520658 .01040763 3.110249E-04 1.230709E-04 3.145481E-05 .008143554 .001817303
1290 .02584355 .001256806 .9520709 .01040492 3.110265E-04 1.230715E-04 2.877345E-05 .008143598 .001817312
1280 .02584368 .001256812 .9520758 .01040239 3.11028E-04 1.230722E-04 2.628632E-05 .008143638 .001817321
1270 .0258438 .001256818 .9520803 .01040002 3.110294E-04 1.230727E-04 2.398229E-05 .008143676 .001817329
1260 .02584391 .001256823 .9520845 .01039781 3.110308E-04 1.230732E-04 2.185064E-05 .008143711 .001817337
1250 .02584401 .001256828 .9520883 .01039576 3.11032E-04 1.230737E-04 1.988107E-05 .008143743 .001817344
1240 .0258441 .001256833 .9520919 .01039384 3.110331E-04 1.230742E-04 1.806361E-05 .008143772 .001817351
1230 .02584419 .001256837 .9520953 .01039207 3.110342E-04 1.230746E-04 1.638896E-05 .0081438 .001817357
1220 .02584427 .001256841 .9520983 .01039042 3.110352E-04 1.23075E-04 1.484799E-05 .008143825 .001817363
1210 .02584435 .001256844 .9521012 .01038888 3.110361E-04 1.230753E-04 1.343205E-05 .008143848 .001817369
1200 .02584441 .001256848 .9521038 .01038746 3.110369E-04 1.230756E-04 1.213289E-05 .008143869 .001817374
1190 .02584448 .001256851 .9521062 .01038615 3.110377E-04 1.230759E-04 1.094263E-05 .008143888 .001817378
1180 .02584453 .001256854 .9521084 .01038494 3.110384E-04 1.230762E-04 9.853767E-06 .008143906 .001817383
1170 .02584458 .001256856 .9521105 .01038382 3.11039E-04 1.230764E-04 8.859192E-06 .008143922 .001817387
1160 .02584463 .001256858 .9521123 .01038278 3.110396E-04 1.230767E-04 7.952144E-06 .008143937 .00181739
1150 .02584468 .00125686 .9521141 .01038183 3.110402E-04 1.230769E-04 7.126225E-06 .00814395 .001817394
1140 .02584471 .001256862 .9521156 .01038095 3.110407E-04 1.230771E-04 6.375385E-06 .008143963 .001817397
1130 .02584475 .001256864 .9521171 .01038015 3.110412E-04 1.230772E-04 5.693915E-06 .008143974 .0018174
1120 .02584478 .001256865 .9521184 .01037941 3.110416E-04 1.230774E-04 5.076435E-06 .008143984 .001817403
1110 .02584481 .001256867 .9521196 .01037873 3.11042E-04 1.230775E-04 4.517884E-06 .008143993 .001817406
1106.092 .02584482 .001256867 .95212 .01037848 3.110422E-04 1.230776E-04 4.314585E-06 .008143996 .001817407
1106.092 .02584482 .001256867 .95212 .01037848 3.110422E-04 1.230776E-04 4.314585E-06 .008143996 .001817407
1100 .02583984 .001256902 .9521734 .01037869 2.902074E-04 1.230846E-04 4.015682E-06 .008144459 .001789433
1090 .02583088 .001256954 .9522581 .01037904 2.581978E-04 1.230957E-04 3.563852E-06 .008145195 .001744948
1080 .02582079 .001257 .9523398 .01037941 2.288131E-04 1.231064E-04 3.15681E-06 .008145904 .001701988
1070 .02580937 .001257041 .9524191 .0103798 2.019412E-04 1.231168E-04 2.790819E-06 .008146592 .00166022
1060 .02579639 .001257075 .9524967 .01038021 1.774694E-04 1.23127E-04 2.462381E-06 .008147266 .001619261
1050 .02578153 .001257102 .9525735 .01038066 1.552848E-04 1.231371E-04 2.168228E-06 .008147933 .001578669
1040 .02576444 .001257121 .9526504 .01038113 1.352747E-04 1.231472E-04 1.905314E-06 .008148603 .001537937
1030 .02574468 .00125713 .9527286 .01038166 1.173275E-04 1.231575E-04 1.670807E-06 .008149284 .00149648
1020 .02572175 .001257127 .9528093 .01038225 1.013327E-04 1.231681E-04 1.462074E-06 .008149989 .00145364
1010 .02569508 .001257109 .9528938 .0103829 8.718072E-05 1.231793E-04 1.27668E-06 .008150729 .001408697
1000 .02566408 .001257073 .9529837 .01038364 7.47621E-05 1.231913E-04 1.112371E-06 .008151519 .001360904
990 .02562816 .001257013 .9530803 .01038448 6.39653E-05 1.232041E-04 9.670658E-07 .00815237 .001309562
980 .0255869 .001256924 .9531846 .01038543 5.467358E-05 1.232181E-04 8.388488E-07 .008153292 .001254119
970 .0255401 .0012568 .9532973 .01038649 4.676166E-05 1.232332E-04 7.259586E-07 .008154292 .001194306
960 .02548791 .001256634 .9534182 .01038766 4.009371E-05 1.232494E-04 6.267807E-07 .008155369 .001130247
950 .02543091 .001256421 .9535464 .01038893 3.452443E-05 1.232668E-04 5.398407E-07 .008156516 .001062508
940 .02537001 .001256156 .9536801 .01039028 2.990399E-05 1.232849E-04 4.637973E-07 .008157718 9.920446E-04
930 .02530637 .001255835 .9538173 .01039168 2.608547E-05 1.233037E-04 3.974355E-07 .008158956 9.200675E-04
920 .02524123 .001255454 .9539555 .01039311 2.293229E-05 1.233226E-04 3.396587E-07 .00816021 8.478632E-04
910 .02517576 .001255011 .9540926 .01039454 2.032361E-05 1.233415E-04 2.894794E-07 .008161461 7.766426E-04
900 .02511097 .001254503 .9542267 .01039596 1.815669E-05 1.233601E-04 2.460101E-07 .008162691 7.07441E-04
890 .02504767 .001253927 .9543562 .01039735 1.634675E-05 1.233782E-04 2.084544E-07 .008163888 6.410736E-04
880 .02498648 .001253282 .95448 .01039868 1.482521E-05 1.233956E-04 1.760983E-07 .008165041 5.781342E-04
870 .02492782 .001252562 .9545974 .01039996 1.353728E-05 1.234123E-04 1.483025E-07 .008166144 5.190171E-04
860 .02487196 .001251764 .954708 .01040118 1.243941E-05 1.234281E-04 1.244959E-07 .008167192 4.639493E-04
850 .02481904 .001250883 .9548115 .01040233 1.149708E-05 1.234431E-04 1.041691E-07 .008168183 4.13024E-04
840 .0247691 .001249912 .954908 .01040342 1.068283E-05 1.234572E-04 8.686849E-08 .008169117 3.662315E-04
830 .02472212 .001248845 .9549976 .01040445 9.974757E-06 1.234705E-04 7.219186E-08 .008169995 3.234847E-04
820 .02467801 .001247674 .9550805 .01040541 9.355267E-06 1.234829E-04 5.978306E-08 .008170819 2.846406E-04
810 .02463664 .001246389 .9551572 .01040632 8.810159E-06 1.234946E-04 4.932786E-08 .008171591 2.495169E-04
800 .02459787 .001244979 .9552279 .01040717 8.327884E-06 1.235055E-04 4.054989E-08 .008172315 2.179054E-04
800 .02459787 .001244979 .9552279 .01040717 8.327884E-06 1.235055E-04 4.054989E-08 .008172315 2.179054E-04
790 .02456151 .001243433 .9552931 .01040797 7.898981E-06 1.235158E-04 3.320687E-08 .008172993 1.895818E-04
780 .02452738 .001241735 .9553532 .01040872 7.51565E-06 1.235254E-04 2.708711E-08 .00817363 1.643139E-04
770 .0244953 .00123987 .9554086 .01040943 7.171413E-06 1.235345E-04 2.200636E-08 .008174228 1.418674E-04
760 .02446505 .001237819 .9554598 .0104101 6.860855E-06 1.23543E-04 1.780477E-08 .008174792 1.220106E-04
752.7823 .02444425 .00123621 .9554944 .01041056 6.655032E-06 1.235488E-04 1.523984E-08 .008175179 1.091601E-04
752.7823 .02444425 .00123621 .9554944 .01041056 6.655032E-06 1.235488E-04 1.523984E-08 .008175179 1.091601E-04
750 .02506361 .001248194 .9548026 .01058993 6.801875E-06 1.141314E-04 1.407336E-08 .008071437 1.033027E-04
740 .02744779 .001293918 .952077 .01128457 7.399551E-06 8.947201E-05 1.050458E-08 .007715258 8.457094E-05
730 .03005347 .001342909 .9490195 .01204904 8.105529E-06 7.333772E-05 7.77815E-09 .007384474 6.913129E-05
727.0184 .03086922 .001357984 .9480503 .01228931 8.33715E-06 6.952178E-05 7.102363E-09 .007290226 6.509192E-05
727.0184 .03086922 .001357984 .9480503 .01228931 8.33715E-06 6.952178E-05 7.102363E-09 .007290226 6.509192E-05
720 .03068378 8.610809E-04 .9451518 .01677336 9.239445E-06 3.696587E-05 4.200169E-09 .006424352 5.943432E-05
712.5191 .02996081 6.701384E-04 .9401219 .02303994 9.7909E-06 2.570867E-05 2.319501E-09 .006117887 5.382434E-05
712.5191 .02996081 6.701384E-04 .9401219 .02303994 9.7909E-06 2.570867E-05 2.319501E-09 .006117887 5.382434E-05
710 .02978681 6.656128E-04 .9401255 .02318799 9.600574E-06 2.583723E-05 2.170248E-09 .006146822 5.182546E-05
700 .02910734 6.476035E-04 .9401454 .02376008 8.888622E-06 2.63236E-05 1.664008E-09 .006259855 4.448941E-05
690 .02844498 6.295274E-04 .9401758 .02430667 8.240416E-06 2.677285E-05 1.27243E-09 .006369997 3.804293E-05
680 .0277987 6.113902E-04 .9402183 .02482706 7.64892E-06 2.718661E-05 9.701988E-10 .006477285 3.240065E-05
670 .02716755 5.931996E-04 .9402748 .02532052 7.107955E-06 2.756663E-05 7.374866E-10 .006581751 2.74822E-05
660 .02655065 5.74965E-04 .9403469 .02578628 6.6121E-06 2.791474E-05 5.58771E-10 .006683423 2.321238E-05
650 .02594719 5.566976E-04 .9404364 .02622353 6.156593E-06 2.823286E-05 4.219109E-10 .006782321 1.952127E-05
640 .01554281 .002999076 .9431288 .02046336 3.697983E-04 8.448583E-04 7.308674E-04 .01516967 7.508028E-04
630 .02477765 5.201182E-04 .9406734 .02700919 5.350415E-06 2.878708E-05 2.379039E-10 .006971855 1.362152E-05
620 .02421025 5.018374E-04 .9408242 .02735588 4.992836E-06 2.902727E-05 1.775979E-10 .007062508 1.129892E-05
610 .02365361 4.835857E-04 .9409985 .02767067 4.661674E-06 2.924564E-05 1.320277E-10 .007150425 9.326767E-06
600 .02310719 4.653827E-04 .9411977 .0279527 4.354417E-06 2.94443E-05 9.772403E-11 .007235607 7.660203E-06
590 .02257048 4.472492E-04 .9414231 .02820112 4.068845E-06 2.962539E-05 7.200509E-11 .007318052 6.25881E-06
580 .02204299 4.292071E-04 .9416762 .02841513 3.802997E-06 2.979104E-05 5.280368E-11 .007397759 5.086382E-06
570 .02152427 4.112797E-04 .9419582 .02859395 3.555133E-06 2.994338E-05 3.853141E-11 .007474726 4.110654E-06
560 .0210139 3.934912E-04 .9422701 .02873687 3.323707E-06 3.008453E-05 2.797191E-11 .007548953 3.303027E-06
550 .02051148 3.758667E-04 .942613 .02884324 3.107346E-06 3.021659E-05 2.019706E-11 .007620442 2.63829E-06
540 .01224227 .003418999 .9440712 .01932512 7.974782E-04 .001851148 5.129385E-04 .01688718 8.936535E-04
530 .01952894 3.412129E-04 .9433957 .0289441 2.715042E-06 3.046167E-05 1.035099E-11 .007755231 1.651909E-06
520 .01904811 3.242364E-04 .943837 .02893773 2.537024E-06 3.057871E-05 7.343227E-12 .007818555 1.294296E-06
510 .01857377 3.075289E-04 .9443123 .02889309 2.369888E-06 3.069467E-05 5.176129E-12 .007879193 1.007115E-06
500 .01810559 2.91117E-04 .9448223 .02881005 2.212842E-06 3.081143E-05 3.624161E-12 .007937171 7.780466E-07
490 .01764324 2.75027E-04 .945367 .02868859 2.06517E-06 3.093077E-05 2.519748E-12 .007992527 5.966098E-07
480 .01718641 2.592844E-04 .9459467 .02852884 1.926226E-06 3.105442E-05 1.739034E-12 .008045303 4.539459E-07
470 .01673477 2.439143E-04 .9465614 .02833107 1.795424E-06 3.118402E-05 1.190979E-12 .008095554 3.426184E-07
460 .01628801 2.289406E-04 .9472107 .02809571 1.672229E-06 3.132109E-05 9.837103E-13 .008143343 2.564291E-07
450 .01584581 2.14386E-04 .9478945 .02782335 1.556156E-06 3.146708E-05 9.841526E-13 .008188741 1.902493E-07
440 .01030253 .00402203 .9434143 .01870292 4.120374E-04 .003548933 5.45052E-04 .01836132 6.908986E-04
430 .01497391 1.866186E-04 .9493628 .02717071 1.343633E-06 3.179102E-05 9.850247E-13 .008272708 1.018569E-07
420 .0145436 1.734435E-04 .9501458 .02679238 1.246399E-06 3.197127E-05 9.854551E-13 .008311471 7.344458E-08
410 .01411665 1.60763E-04 .9509601 .0263809 1.154715E-06 3.216503E-05 9.858822E-13 .008348234 5.241343E-08
400 .01369276 1.485912E-04 .9518044 .02593762 1.068262E-06 3.237314E-05 9.863062E-13 .008383118 3.700363E-08
390 .01327166 1.3694E-04 .9526775 .02546399 9.867444E-07 3.259627E-05 9.867274E-13 .008416254 2.58321E-08
380 .01285308 1.258188E-04 .953578 .02496162 9.098904E-07 3.283495E-05 9.87146E-13 .008447779 1.782265E-08
370 .01243674 1.152349E-04 .9545041 .02443218 8.374474E-07 3.308956E-05 9.875624E-13 .008477839 1.214658E-08
360 .01202241 1.05193E-04 .9554542 .02387749 7.691809E-07 3.336031E-05 9.879768E-13 .008506586 8.172666E-09
350 .01160986 9.569532E-05 .9564265 .02329943 7.048737E-07 3.364722E-05 9.883894E-13 .008534176 5.425597E-09
340 .009240278 .003986493 .9423598 .01914545 4.109755E-04 .004270576 3.887515E-04 .01977186 4.257867E-04
340 .3856833 .4766222 .008694001 .008808664 .1143037 5.000131E-13 5.000131E-13 5.000131E-13 .005888223
330 .009873112 .002875574 .9380329 .02349384 4.741986E-04 .002048471 8.381427E-04 .02184008 5.236413E-04
320 .3856833 .4766222 .008694001 .008808664 .1143037 5.000131E-13 5.000131E-13 5.000131E-13 .005888223
310 .009602715 .002779618 .9380537 .02356949 4.503166E-04 .00209575 8.140098E-04 .02218394 4.505074E-04
300 .3856833 .4766222 .008694001 .008808664 .1143037 5.000131E-13 5.000131E-13 5.000131E-13 .005888223
290 .008829098 .00260215 .941301 .02147696 6.125501E-04 .002606821 3.801034E-04 .02145299 7.383236E-04
280 .3856833 .4766222 .008694001 .008808664 .1143037 5.000131E-13 5.000131E-13 5.000131E-13 .005888223
270 .008524438 .002545763 .9409532 .02158726 6.064661E-04 .002717849 4.087575E-04 .02194963 7.066365E-04
263.1924 .3896348 .4678469 .01158033 .009226588 .1103335 5.000317E-13 5.000317E-13 5.000317E-13 .01137793
263.1924 .3896348 .4678469 .01158033 .009226588 .1103335 5.000317E-13 5.000317E-13 5.000317E-13 .01137793
260 .3901921 .4681767 .01142827 .009504535 .1097782 5.000297E-13 5.000297E-13 5.000297E-13 .01092026
250 .3918636 .4690793 .010936 .01044624 .1081122 5.000242E-13 5.000242E-13 5.000242E-13 .009562651
240 .3934425 .4697733 .01041751 .01150916 .1065379 5.000196E-13 5.000196E-13 5.000196E-13 .008319647
230 .3949471 .4702435 .009869794 .01271319 .105037 5.000159E-13 5.000159E-13 5.000159E-13 .007189425
220 .3963892 .4704726 .009289611 .01408149 .103598 5.000128E-13 5.000128E-13 5.000128E-13 .006169059
210 .3977773 .470441 .008673818 .01564094 .1022123 5.000103E-13 5.000103E-13 5.000103E-13 .005254604
200 .3991199 .4701248 .008019801 .01742249 .1008717 5.000083E-13 5.000083E-13 5.000083E-13 .004441254