## input
T " X(FCC_A1 | C)" "X(FCC_A1 | CR)" "X(FCC_A1 | FE)" "X(FCC_A1 | MN)" "X(FCC_A1 | N)" "X(FCC_A1 | P)" "X(FCC_A1 | S)" "X(FCC_A1 | SI)" "X(FCC_A1 | V)"
1100 0.02583984 0.001256902 0.9521734 0.01037869 2.90E-04 1.23E-04 4.02E-06 0.008144459 0.002
1090 0.02583088 0.001256954 0.9522581 0.01037904 2.58E-04 1.23E-04 3.56E-06 0.008145195 0.002
1080 0.02582079 0.001257 0.9523398 0.01037941 2.29E-04 1.23E-04 3.16E-06 0.008145904 0.002
1070 0.02580937 0.001257041 0.9524191 0.0103798 2.02E-04 1.23E-04 2.79E-06 0.008146592 0.002
1060 0.02579639 0.001257075 0.9524967 0.01038021 1.77E-04 1.23E-04 2.46E-06 0.008147266 0.002
1050 0.02578153 0.001257102 0.9525735 0.01038066 1.55E-04 1.23E-04 2.17E-06 0.008147933 0.002
1040 0.02576444 0.001257121 0.9526504 0.01038113 1.35E-04 1.23E-04 1.91E-06 0.008148603 0.002
1030 0.02574468 0.00125713 0.9527286 0.01038166 1.17E-04 1.23E-04 1.67E-06 0.008149284 0.001
1020 0.02572175 0.001257127 0.9528093 0.01038225 1.01E-04 1.23E-04 1.46E-06 0.008149989 0.001
1010 0.02569508 0.001257109 0.9528938 0.0103829 8.72E-05 1.23E-04 1.28E-06 0.008150729 0.001
1000 0.02566408 0.001257073 0.9529837 0.01038364 7.48E-05 1.23E-04 1.11E-06 0.008151519 0.001
990 0.02562816 0.001257013 0.9530803 0.01038448 6.40E-05 1.23E-04 9.67E-07 0.00815237 0.001
980 0.0255869 0.001256924 0.9531846 0.01038543 5.47E-05 1.23E-04 8.39E-07 0.008153292 0.001
970 0.0255401 0.0012568 0.9532973 0.01038649 4.68E-05 1.23E-04 7.26E-07 0.008154292 0.001
960 0.02548791 0.001256634 0.9534182 0.01038766 4.01E-05 1.23E-04 6.27E-07 0.008155369 0.001
950 0.02543091 0.001256421 0.9535464 0.01038893 3.45E-05 1.23E-04 5.40E-07 0.008156516 0.001
940 0.02537001 0.001256156 0.9536801 0.01039028 2.99E-05 1.23E-04 4.64E-07 0.008157718 0.001
930 0.02530637 0.001255835 0.9538173 0.01039168 2.61E-05 1.23E-04 3.97E-07 0.008158956 0.001
920 0.02524123 0.001255454 0.9539555 0.01039311 2.29E-05 1.23E-04 3.40E-07 0.00816021 0.001
910 0.02517576 0.001255011 0.9540926 0.01039454 2.03E-05 1.23E-04 2.89E-07 0.008161461 0.001
900 0.02511097 0.001254503 0.9542267 0.01039596 1.82E-05 1.23E-04 2.46E-07 0.008162691 0.001
890 0.02504767 0.001253927 0.9543562 0.01039735 1.63E-05 1.23E-04 2.08E-07 0.008163888 0.001
880 0.02498648 0.001253282 0.95448 0.01039868 1.48E-05 1.23E-04 1.76E-07 0.008165041 0.001
870 0.02492782 0.001252562 0.9545974 0.01039996 1.35E-05 1.23E-04 1.48E-07 0.008166144 0.001
860 0.02487196 0.001251764 0.954708 0.01040118 1.24E-05 1.23E-04 1.24E-07 0.008167192 0
850 0.02481904 0.001250883 0.9548115 0.01040233 1.15E-05 1.23E-04 1.04E-07 0.008168183 0
840 0.0247691 0.001249912 0.954908 0.01040342 1.07E-05 1.23E-04 8.69E-08 0.008169117 0
830 0.02472212 0.001248845 0.9549976 0.01040445 9.97E-06 1.23E-04 7.22E-08 0.008169995 0
820 0.02467801 0.001247674 0.9550805 0.01040541 9.36E-06 1.23E-04 5.98E-08 0.008170819 0
810 0.02463664 0.001246389 0.9551572 0.01040632 8.81E-06 1.23E-04 4.93E-08 0.008171591 0
800 0.02459787 0.001244979 0.9552279 0.01040717 8.33E-06 1.24E-04 4.05E-08 0.008172315 0
800 0.02459787 0.001244979 0.9552279 0.01040717 8.33E-06 1.24E-04 4.05E-08 0.008172315 0
790 0.02456151 0.001243433 0.9552931 0.01040797 7.90E-06 1.24E-04 3.32E-08 0.008172993 0
780 0.02452738 0.001241735 0.9553532 0.01040872 7.52E-06 1.24E-04 2.71E-08 0.00817363 0
770 0.0244953 0.00123987 0.9554086 0.01040943 7.17E-06 1.24E-04 2.20E-08 0.008174228 0
760 0.02446505 0.001237819 0.9554598 0.0104101 6.86E-06 1.24E-04 1.78E-08 0.008174792 0
752.782 0.02444425 0.00123621 0.9554944 0.01041056 6.66E-06 1.24E-04 1.52E-08 0.008175179 0
752.782 0.02444425 0.00123621 0.9554944 0.01041056 6.66E-06 1.24E-04 1.52E-08 0.008175179 0
750 0.02506361 0.001248194 0.9548026 0.01058993 6.80E-06 1.14E-04 1.41E-08 0.008071437 0
740 0.02744779 0.001293918 0.952077 0.01128457 7.40E-06 8.95E-05 1.05E-08 0.007715258 0
730 0.03005347 0.001342909 0.9490195 0.01204904 8.11E-06 7.33E-05 7.78E-09 0.007384474 0
727.018 0.03086922 0.001357984 0.9480503 0.01228931 8.34E-06 6.95E-05 7.10E-09 0.007290226 0
727.018 0.03086922 0.001357984 0.9480503 0.01228931 8.34E-06 6.95E-05 7.10E-09 0.007290226 0
720 0.03068378 8.61E-04 0.9451518 0.01677336 9.24E-06 3.70E-05 4.20E-09 0.006424352 0
712.519 0.02996081 6.70E-04 0.9401219 0.02303994 9.79E-06 2.57E-05 2.32E-09 0.006117887 0
712.519 0.02996081 6.70E-04 0.9401219 0.02303994 9.79E-06 2.57E-05 2.32E-09 0.006117887 0
710 0.02978681 6.66E-04 0.9401255 0.02318799 9.60E-06 2.58E-05 2.17E-09 0.006146822 0
700 0.02910734 6.48E-04 0.9401454 0.02376008 8.89E-06 2.63E-05 1.66E-09 0.006259855 0
690 0.02844498 6.30E-04 0.9401758 0.02430667 8.24E-06 2.68E-05 1.27E-09 0.006369997 0
680 0.0277987 6.11E-04 0.9402183 0.02482706 7.65E-06 2.72E-05 9.70E-10 0.006477285 0
670 0.02716755 5.93E-04 0.9402748 0.02532052 7.11E-06 2.76E-05 7.37E-10 0.006581751 0
660 0.02655065 5.75E-04 0.9403469 0.02578628 6.61E-06 2.79E-05 5.59E-10 0.006683423 0
650 0.02594719 5.57E-04 0.9404364 0.02622353 6.16E-06 2.82E-05 4.22E-10 0.006782321 0
640 0.01554281 0.002999076 0.9431288 0.02046336 3.70E-04 8.45E-04 7.31E-04 0.01516967 0.001
630 0.02477765 5.20E-04 0.9406734 0.02700919 5.35E-06 2.88E-05 2.38E-10 0.006971855 0
620 0.02421025 5.02E-04 0.9408242 0.02735588 4.99E-06 2.90E-05 1.78E-10 0.007062508 0
610 0.02365361 4.84E-04 0.9409985 0.02767067 4.66E-06 2.92E-05 1.32E-10 0.007150425 0
600 0.02310719 4.65E-04 0.9411977 0.0279527 4.35E-06 2.94E-05 9.77E-11 0.007235607 0
590 0.02257048 4.47E-04 0.9414231 0.02820112 4.07E-06 2.96E-05 7.20E-11 0.007318052 0
580 0.02204299 4.29E-04 0.9416762 0.02841513 3.80E-06 2.98E-05 5.28E-11 0.007397759 0
570 0.02152427 4.11E-04 0.9419582 0.02859395 3.56E-06 2.99E-05 3.85E-11 0.007474726 0
560 0.0210139 3.93E-04 0.9422701 0.02873687 3.32E-06 3.01E-05 2.80E-11 0.007548953 0
550 0.02051148 3.76E-04 0.942613 0.02884324 3.11E-06 3.02E-05 2.02E-11 0.007620442 0
540 0.01224227 0.003418999 0.9440712 0.01932512 7.97E-04 0.001851148 5.13E-04 0.01688718 0.001
530 0.01952894 3.41E-04 0.9433957 0.0289441 2.72E-06 3.05E-05 1.04E-11 0.007755231 0
520 0.01904811 3.24E-04 0.943837 0.02893773 2.54E-06 3.06E-05 7.34E-12 0.007818555 0
510 0.01857377 3.08E-04 0.9443123 0.02889309 2.37E-06 3.07E-05 5.18E-12 0.007879193 0
500 0.01810559 2.91E-04 0.9448223 0.02881005 2.21E-06 3.08E-05 3.62E-12 0.007937171 0
490 0.01764324 2.75E-04 0.945367 0.02868859 2.07E-06 3.09E-05 2.52E-12 0.007992527 0
480 0.01718641 2.59E-04 0.9459467 0.02852884 1.93E-06 3.11E-05 1.74E-12 0.008045303 0
470 0.01673477 2.44E-04 0.9465614 0.02833107 1.80E-06 3.12E-05 1.19E-12 0.008095554 0
460 0.01628801 2.29E-04 0.9472107 0.02809571 1.67E-06 3.13E-05 9.84E-13 0.008143343 0
450 0.01584581 2.14E-04 0.9478945 0.02782335 1.56E-06 3.15E-05 9.84E-13 0.008188741 0
440 0.01030253 0.00402203 0.9434143 0.01870292 4.12E-04 0.003548933 5.45E-04 0.01836132 0.001
430 0.01497391 1.87E-04 0.9493628 0.02717071 1.34E-06 3.18E-05 9.85E-13 0.008272708 0
420 0.0145436 1.73E-04 0.9501458 0.02679238 1.25E-06 3.20E-05 9.85E-13 0.008311471 0
410 0.01411665 1.61E-04 0.9509601 0.0263809 1.15E-06 3.22E-05 9.86E-13 0.008348234 0
400 0.01369276 1.49E-04 0.9518044 0.02593762 1.07E-06 3.24E-05 9.86E-13 0.008383118 0
390 0.01327166 1.37E-04 0.9526775 0.02546399 9.87E-07 3.26E-05 9.87E-13 0.008416254 0
380 0.01285308 1.26E-04 0.953578 0.02496162 9.10E-07 3.28E-05 9.87E-13 0.008447779 0
370 0.01243674 1.15E-04 0.9545041 0.02443218 8.37E-07 3.31E-05 9.88E-13 0.008477839 0
360 0.01202241 1.05E-04 0.9554542 0.02387749 7.69E-07 3.34E-05 9.88E-13 0.008506586 0
350 0.01160986 9.57E-05 0.9564265 0.02329943 7.05E-07 3.36E-05 9.88E-13 0.008534176 0
340 0.009240278 0.003986493 0.9423598 0.01914545 4.11E-04 0.004270576 3.89E-04 0.01977186 0
340 0.3856833 0.4766222 0.008694001 0.008808664 0.1143037 5.00E-13 5.00E-13 5.00E-13 0.006
330 0.009873112 0.002875574 0.9380329 0.02349384 4.74E-04 0.002048471 8.38E-04 0.02184008 0.001
320 0.3856833 0.4766222 0.008694001 0.008808664 0.1143037 5.00E-13 5.00E-13 5.00E-13 0.006
310 0.009602715 0.002779618 0.9380537 0.02356949 4.50E-04 0.00209575 8.14E-04 0.02218394 0
300 0.3856833 0.4766222 0.008694001 0.008808664 0.1143037 5.00E-13 5.00E-13 5.00E-13 0.006
290 0.008829098 0.00260215 0.941301 0.02147696 6.13E-04 0.002606821 3.80E-04 0.02145299 0.001
280 0.3856833 0.4766222 0.008694001 0.008808664 0.1143037 5.00E-13 5.00E-13 5.00E-13 0.006
270 0.008524438 0.002545763 0.9409532 0.02158726 6.06E-04 0.002717849 4.09E-04 0.02194963 0.001
263.192 0.3896348 0.4678469 0.01158033 0.009226588 0.1103335 5.00E-13 5.00E-13 5.00E-13 0.011
263.192 0.3896348 0.4678469 0.01158033 0.009226588 0.1103335 5.00E-13 5.00E-13 5.00E-13 0.011
260 0.3901921 0.4681767 0.01142827 0.009504535 0.1097782 5.00E-13 5.00E-13 5.00E-13 0.011
250 0.3918636 0.4690793 0.010936 0.01044624 0.1081122 5.00E-13 5.00E-13 5.00E-13 0.01
240 0.3934425 0.4697733 0.01041751 0.01150916 0.1065379 5.00E-13 5.00E-13 5.00E-13 0.008
230 0.3949471 0.4702435 0.009869794 0.01271319 0.105037 5.00E-13 5.00E-13 5.00E-13 0.007
220 0.3963892 0.4704726 0.009289611 0.01408149 0.103598 5.00E-13 5.00E-13 5.00E-13 0.006
210 0.3977773 0.470441 0.008673818 0.01564094 0.1022123 5.00E-13 5.00E-13 5.00E-13 0.005
200 0.3991199 0.4701248 0.008019801 0.01742249 0.1008717 5.00E-13 5.00E-13 5.00E-13 0.004