## input
T BPW(LIQUID) BPW(LIQUID#2) BPW(BCC_A2) BPW(CEMENTITE) BPW(FCC_A1) BPW(FCC_A1#2)
1600 0 1 0 0 0 0
1590 0 1 0 0 0 0
1580 0 1 0 0 0 0
1570 0 1 0 0 0 0
1560 0 1 0 0 0 0
1550 0 1 0 0 0 0
1540 0 1 0 0 0 0
1530 0 1 0 0 0 0
1520 0 1 0 0 0 0
1510 0 1 0 0 0 0
1500 0 1 0 0 0 0
1490 0 1 0 0 0 0
1480.229 0 1 0 0 0 0
1480.229 0 1 0 0 0 0
1480 0 .9926146 0 0 .007385366 0
1470 0 .7291601 0 0 .2708399 0
1460 0 .5443314 0 0 .4556686 0
1450 0 .4065749 0 0 .5934251 0
1440 0 .2993372 0 0 .7006628 0
1430 0 .2132783 0 0 .7867217 0
1420 0 .1430388 0 0 .8569612 0
1410 0 .08608438 0 0 .9139156 0
1400 0 .04313957 0 0 .9568604 0
1390 0 .0176333 0 0 .9823667 0
1383.723 0 .009533261 0 0 .9904667 0
1383.723 0 .009533261 0 0 .9904667 0
1381.927 1.177394E-04 0 0 0 .9998823 0
1381.927 1.177394E-04 4.480358E-16 0 0 .9998823 0
1380 1.192397E-04 0 0 0 .9998808 0
1380 1.192397E-04 0 0 0 .9998808 0
1370 1.267308E-04 0 0 0 .9998733 0
1360 1.337446E-04 0 0 0 .9998663 0
1350 1.40304E-04 0 0 0 .9998597 0
1340 1.464315E-04 0 0 0 .9998536 0
1330 1.521488E-04 0 0 0 .9998479 0
1320 1.57477E-04 0 0 0 .9998425 0
1310 1.624366E-04 0 0 0 .9998376 0
1300 1.670476E-04 0 0 0 .999833 0
1290 1.71329E-04 0 0 0 .9998287 0
1280 1.752995E-04 0 0 0 .9998247 0
1270 1.789769E-04 0 0 0 .999821 0
1260 1.823785E-04 0 0 0 .9998176 0
1250 1.855207E-04 0 0 0 .9998145 0
1240 1.884196E-04 0 0 0 .9998116 0
1230 1.9109E-04 0 0 0 .9998089 0
1220 1.935466E-04 0 0 0 .9998065 0
1210 1.958033E-04 0 0 0 .9998042 0
1200 1.978734E-04 0 0 0 .9998021 0
1190 1.997693E-04 0 0 0 .9998002 0
1180 2.015032E-04 0 0 0 .9997985 0
1170 2.030864E-04 0 0 0 .9997969 0
1160 2.045298E-04 0 0 0 .9997955 0
1150 2.058435E-04 0 0 0 .9997942 0
1140 2.070374E-04 0 0 0 .999793 0
1130 2.081205E-04 0 0 0 .9997919 0
1120 2.091015E-04 0 0 0 .9997909 0
1110 2.099883E-04 0 0 0 .99979 0
1106.092 2.10311E-04 0 0 0 .9997897 0
1106.092 2.10311E-04 0 0 0 .9997897 0
1100 2.107852E-04 0 0 0 .9997552 3.397015E-05
1090 2.115015E-04 0 0 0 .9997006 8.791056E-05
1080 2.121463E-04 0 0 0 .9996479 1.399151E-04
1070 2.127256E-04 0 0 0 .9995969 1.904051E-04
1060 2.13245E-04 0 0 0 .9995469 2.39863E-04
1050 2.137097E-04 0 0 0 .9994975 2.888449E-04
1040 2.141246E-04 0 0 0 .9994479 3.379923E-04
1030 2.144942E-04 0 0 0 .9993975 3.880429E-04
1020 2.148228E-04 0 0 0 .9993453 4.398336E-04
1010 2.151142E-04 0 0 0 .9992906 4.94287E-04
1000 2.153721E-04 0 0 0 .9992323 5.523716E-04
990 2.155997E-04 0 0 0 .9991694 6.150195E-04
980 2.158001E-04 0 0 0 .9991012 6.829982E-04
970 2.159762E-04 0 0 0 .9990273 7.567509E-04
960 2.161304E-04 0 0 0 .9989476 8.362503E-04
950 2.162652E-04 0 0 0 .9988628 9.2093E-04
940 2.163828E-04 0 0 0 .9987739 .001009735
930 2.16485E-04 0 0 0 .9986822 .001101281
920 2.165736E-04 0 0 0 .9985894 .001194066
910 2.166503E-04 0 0 0 .9984967 .001286653
900 2.167164E-04 0 0 0 .9984055 .001377799
890 2.167733E-04 0 0 0 .9983167 .001466513
880 2.16822E-04 0 0 0 .9982311 .001552059
870 2.168636E-04 0 0 0 .9981492 .001633934
860 2.168991E-04 0 0 0 .9980713 .001711835
850 2.169291E-04 0 0 0 .9979975 .001785613
840 2.169544E-04 0 0 0 .9979278 .001855244
830 2.169757E-04 0 0 0 .9978622 .001920796
820 2.169935E-04 0 0 0 .9978006 .001982403
810 2.170084E-04 0 0 0 .9977427 .002040252
800 2.170206E-04 0 0 0 .9976884 .002094558
800 2.170206E-04 0 0 0 .9976884 .002094558
790 2.170307E-04 0 0 0 .9976374 .002145563
780 2.17039E-04 0 0 0 .9975894 .002193522
770 2.170457E-04 0 0 0 .9975443 .002238696
760 2.170511E-04 0 0 0 .9975016 .002281351
752.7823 2.170543E-04 0 0 0 .9974722 .002310723
752.7823 2.170543E-04 0 9.872546E-12 0 .9974722 .002310723
750 2.170548E-04 0 .02629054 0 .9711631 .002329286
740 2.170573E-04 0 .1162146 0 .8811696 .002398695
730 2.170601E-04 0 .197893 0 .7994179 .002472087
727.0184 2.170609E-04 0 .2205805 0 .7767077 .002494744
727.0184 2.170609E-04 0 .2205805 1.980473E-13 .7767077 .002494744
720 2.170654E-04 0 .6231467 .04578203 .3286566 .002197674
712.5191 2.170745E-04 0 .918713 .07904517 0 .002024772
712.5191 2.170745E-04 0 .918713 .07904517 0 .002024772
710 2.170749E-04 0 .9186822 .07906338 0 .002037314
700 2.170765E-04 0 .9185708 .0791261 0 .002086068
690 2.170774E-04 0 .9184748 .079175 0 .002133081
680 2.170777E-04 0 .9183928 .07921182 0 .002178269
670 2.170778E-04 0 .9183232 .07923811 0 .002221572
660 2.170776E-04 0 .9182647 .07925524 0 .002262959
650 2.170772E-04 0 .9182161 .07926443 0 .002302419
640 2.170766E-04 0 .9181762 .07926675 0 .002339964
630 2.170759E-04 0 .9181442 .07926313 0 .002375622
620 2.170752E-04 0 .9181191 .07925441 0 .002409438
610 2.170744E-04 0 .9181002 .0792413 0 .002441467
600 2.170736E-04 0 .9180867 .07922443 0 .002471779
590 2.170728E-04 0 .9180782 .07920433 0 .002500451
580 2.17072E-04 0 .9180739 .07918148 0 .002527565
570 2.170712E-04 0 .9180734 .07915628 0 .002553211
560 2.170705E-04 0 .9180764 .07912907 0 .002577484
550 2.170697E-04 0 .9180823 .07910014 0 .002600479
540 2.17069E-04 0 .9180909 .07906971 0 .002622295
530 2.170684E-04 0 .9181019 .07903801 0 .002643028
520 2.170678E-04 0 .918115 .07900519 0 .002662778
510 2.170672E-04 0 .9181299 .07897137 0 .002681641
500 2.170667E-04 0 .9181466 .07893667 0 .002699711
490 2.170662E-04 0 .9181647 .07890115 0 .002717081
480 2.170657E-04 0 .9181842 .07886488 0 .002733842
470 2.170653E-04 0 .918205 .07882789 0 .002750079
460 2.170649E-04 0 .9182269 .0787902 0 .002765876
450 2.170646E-04 0 .9182498 .07875182 0 .002781313
440 2.170643E-04 0 .9182737 .07871273 0 .002796467
430 2.17064E-04 0 .9182986 .07867293 0 .002811411
420 2.170637E-04 0 .9183243 .07863238 0 .002826215
410 2.170635E-04 0 .9183509 .07859104 0 .002840946
400 2.170633E-04 0 .9183784 .07854886 0 .00285567
390 2.170632E-04 0 .9184067 .07850578 0 .002870449
380 2.17063E-04 0 .9184359 .07846173 0 .002885344
370 2.170629E-04 0 .9184659 .07841664 0 .002900417
360 2.170628E-04 0 .9184968 .07837042 0 .002915728
350 2.170627E-04 0 .9185287 .07832295 0 .002931341
340 2.170626E-04 0 .9185615 .07827411 0 .002947319
340 2.170626E-04 0 .9185615 .07827411 0 .002947319
330 2.170626E-04 0 .9185954 .07822376 0 .002963732
320 2.170625E-04 0 .9186305 .07817175 0 .002980655
310 2.170625E-04 0 .9186669 .07811786 0 .00299817
300 2.170625E-04 0 .9187047 .07806188 0 .003016371
290 2.170624E-04 0 .918744 .07800353 0 .003035364
280 2.170624E-04 0 .9187852 .07794248 0 .003055275
270 2.170624E-04 0 .9188284 .07787833 0 .003076254
263.1924 2.170624E-04 0 .9188591 .07783265 0 .003091236
263.1924 2.170624E-04 0 .9188591 .07783265 1.128746E-11 .003091236
260 2.170624E-04 0 .9189654 .07766506 6.430417E-05 .003088131
250 2.170624E-04 0 .9192817 .07716726 2.530037E-04 .003080955
240 2.170624E-04 0 .9195731 .07670935 4.233624E-04 .003077169
230 2.170624E-04 0 .9198407 .07628936 5.767442E-04 .003076157
220 2.170624E-04 0 .920086 .07590509 7.145607E-04 .003077343
210 2.170624E-04 0 .9203103 .07555417 8.381979E-04 .003080222
200 2.170624E-04 0 .9205154 .07523422 9.489827E-04 .00308437