## Dates
'Wt % V' | 'FERRITE' | 'CEMENTITE' | 'MN' | 'MNS' | 'M(C,N)'
1e-06 | 91.5572834 | 8.39951512 | 0.0214929032 | 0.0217431037
0.0566673333 | 91.5804631 | 8.34085573 | 0.0569504867 | 0.021730783
0.0761302952 | 91.6127171 | 8.29116229 | 0.0743952937 | 0.0217265514 | 0
0.0765064807 | 91.6136021 | 8.28979724 | 0 | 0.0217264678 | 0.0748884125
0.113333667 | 91.6846321 | 8.17974673 |  | 0.0217184627 | 0.113902966
0.17 | 91.8040529 | 7.99397173 |  | 0.0217061422 | 0.180269581