## Sheet1
mg lost | R290GHT |  |  | R290V
kcycles | 1 | 2 | av | 1 | 2 | av
10 | 4.9 | 2.7 | 3.8 | 3.6 | 2.4 | 3
25 | 6.2 | 5.28 | 5.74 | 3.04 | 2.44 | 2.74
50 | 8.52 | 7.86 | 8.19 | 3.76 | 2.82 | 3.29
|  |  | 0.4666905 |  |  | 0.6646804
|  |  | 0.33 |  |  | 0.47
|  |  | 0.6468 |  |  | 0.9212