## Default Dataset
vol% martensite | stress / MPa
2.350823 | 489.2361
6.654899 | 507.9254
5.965139 | 528.0126
12.0463 | 546.8012
14.57276 | 566.2297
18.02794 | 589.0643
20.55387 | 609.3313
33.99406 | 633.5628
27.37695 | 659.1887
31.84601 | 684.5957
45.8775 | 710.5374
42.72568 | 743.0656
48.20597 | 775.2378
59.69291 | 810.2615
57.21701 | 844.5047
65.48454 | 885.2184
4.8 | error bar
Fe-0.4C-28.1Ni wt%
Tested at -44°C