## Sheet1
[9 empty] | Pure Fe |  |  | Fe-1.5Mn |  |  | Fe-0.2C-1.5Mn
°C | D_gamma/m^2s^-1 | root(Dt)/m | s |  |  |  | M_o | M | J/mol |  | µm
200 | 2.194133e-31 | 2.810494e-14 | 3600 | 2.810494e-08 | Diffusion coefficient from Frideberg_1969 |  | 15 | 5.194225e-15 | 3273 | 4.322947e-15 | 1.556261e-05 | 2855 | 3.770857e-15 | 1.357508e-05 | 2846 | 3.75897e-15 | 1.353229e-05
220 | 2.608971e-30 | 9.691385e-14 |  | 9.691385e-08 |  |  |  | 2.201529e-14 | 3135 | 1.683796e-14 | 6.061664e-05 | 2715 | 1.458215e-14 | 5.249575e-05 | 2706 | 1.453381e-14 | 5.232173e-05
240 | 2.557636e-29 | 3.034385e-13 |  | 3.034385e-07 |  |  |  | 8.33726e-14 | 2995 | 5.854329e-14 | 0.0002107558 | 2576 | 5.035309e-14 | 0.0001812711 | 2566 | 5.015762e-14 | 0.0001805674
260 | 2.11256e-28 | 8.720789e-13 |  | 8.720789e-07 |  |  |  | 2.857082e-13 | 2855 | 1.84067e-13 | 0.0006626412 | 2436 | 1.570533e-13 | 0.0005653919 | 2426 | 1.564086e-13 | 0.0005630709
280 | 1.497795e-27 | 2.322082e-12 |  | 2.322082e-06 |  |  |  | 8.956355e-13 | 2715 | 5.288717e-13 | 0.001903938 | 2296 | 4.472521e-13 | 0.001610108 | 2286 | 4.453041e-13 | 0.001603095
300 | 9.262198e-27 | 5.774419e-12 |  | 5.774419e-06 |  |  |  | 2.592392e-12 | 2575 | 1.401192e-12 | 0.00504429 | 2156 | 1.173192e-12 | 0.004223491 | 2146 | 1.16775e-12 | 0.004203901
320 | 5.065266e-26 | 1.350369e-11 |  | 1.350369e-05 |  |  |  | 6.984501e-12 | 2435 | 3.449483e-12 | 0.01241814 | 2017 | 2.857333e-12 | 0.0102864 | 2006 | 2.84175e-12 | 0.0102303
340 | 2.479368e-25 | 2.987595e-11 |  | 2.987595e-05 |  |  |  | 1.763937e-11 | 2296 | 7.946369e-12 | 0.02860693 | 1877 | 6.496226e-12 | 0.02338641 | 1866 | 6.458156e-12 | 0.02324936
360 | 1.097727e-24 | 6.286349e-11 |  | 6.286349e-05 |  |  |  | 4.201515e-11 | 2156 | 1.721176e-11 | 0.06196233 | 1738 | 1.387478e-11 | 0.04994922 | 1726 | 1.377899e-11 | 0.04960435
380 | 4.436775e-24 | 1.263819e-10 |  | 0.0001263819 |  |  |  | 9.489428e-11 | 2016 | 3.523641e-11 | 0.1268511 | 1614 | 2.82101e-11 | 0.1015564 | 1602 | 2.800036e-11 | 0.1008013
400 | 1.650397e-23 | 2.437505e-10 |  | 0.0002437505 |  |  |  | 2.041945e-10 | 1877 | 6.849635e-11 | 0.2465869 | 1504 | 5.488467e-11 | 0.1975848 | 1492 | 5.444676e-11 | 0.1960083
420 | 5.690872e-23 | 4.526272e-10 |  | 0.0004526272 |  |  |  | 4.203765e-10 | 1737 | 1.2673e-10 | 0.4562278 | 1395 | 1.017779e-10 | 0.3664006 | 1382 | 1.008295e-10 | 0.3629861
440 | 1.830669e-22 | 8.118134e-10 |  | 0.0008118134 |  |  |  | 8.310743e-10 | 1617 | 2.266912e-10 | 0.8160883 | 1285 | 1.801473e-10 | 0.6485303 | 1272 | 1.783248e-10 | 0.6419693
460 | 5.52523e-22 | 1.410349e-09 |  | 0.001410349 |  |  |  | 1.583028e-09 | 1507 | 3.914462e-10 | 1.409206 | 1175 | 3.052085e-10 | 1.098751 | 1162 | 3.018318e-10 | 1.086594
480 | 1.572558e-21 | 2.379329e-09 |  | 0.002379329 |  |  |  | 2.913877e-09 | 1397 | 6.502001e-10 | 2.34072 | 1066 | 4.961441e-10 | 1.786119 | 1053 | 4.900935e-10 | 1.764337
500 | 4.239911e-21 | 3.906876e-09 |  | 0.003906876 |  |  |  | 5.196874e-09 | 1288 | 1.041485e-09 | 3.749345 | 957 | 7.73836e-10 | 2.78581 | 943 | 7.625155e-10 | 2.745056
520 | 1.087375e-20 | 6.256636e-09 |  | 0.006256636 |  |  |  | 9.001992e-09 | 1178 | 1.608367e-09 | 5.79012 | 847 | 1.15644e-09 | 4.163184 | 833 | 1.137325e-09 | 4.094371
540 | 2.662426e-20 | 9.790166e-09 |  | 0.009790166 |  |  |  | 1.517735e-08 | 1069 | 2.400255e-09 | 8.64092 | 738 | 1.657052e-09 | 5.965387 | 724 | 1.625617e-09 | 5.852223
560 | 6.244553e-20 | 1.499346e-08 |  | 0.01499346 |  |  |  | 2.495513e-08 | 960 | 3.459078e-09 | 12.45268 | 629 | 2.266417e-09 | 8.159101 | 615 | 2.215972e-09 | 7.9775
580 | 1.407227e-19 | 2.250781e-08 |  | 0.02250781 |  |  |  | 4.008635e-08 | 850 | 4.804417e-09 | 17.2959 | 521 | 2.944825e-09 | 10.60137 | 506 | 2.860041e-09 | 10.29615
600 | 3.055337e-19 | 3.316506e-08 |  | 0.03316506 |  |  |  | 6.300889e-08 | 741 | 6.432505e-09 | 23.15702 | 412 | 3.576508e-09 | 14.87543 | 397 | 3.446295e-09 | 14.40666
620 | 6.407262e-19 | 4.802722e-08 |  | 0.04802722 |  |  |  | 9.705316e-08 | 633 | 8.274395e-09 | 29.78782 | 409 | 5.346331e-09 | 19.24679 | 393 | 5.137184e-09 | 18.49386
640 | 1.300755e-18 | 6.843039e-08 |  | 0.06843039 |  |  |  | 1.466892e-07 | 524 | 1.012588e-08 | 36.45318 | 327 | 6.319015e-09 | 22.74845 | 311 | 6.009828e-09 | 21.63538
660 | 2.561735e-18 | 9.603253e-08 |  | 0.09603253 |  |  |  | 2.17819e-07 | 416 | 1.168105e-08 | 45.05176 | 255 | 7.160256e-09 | 25.77692 | 239 | 6.710985e-09 | 24.15955
680 | 4.903642e-18 | 1.32865e-07 |  | 0.132865 |  |  |  | 3.181169e-07 | 414 | 1.662143e-08 | 59.83716 | 193 | 7.748639e-09 | 27.8951 | 177 | 7.106265e-09 | 25.58255
700 | 9.139259e-18 | 1.813872e-07 |  | 0.1813872 |  |  |  | 4.574203e-07 | 333 | 1.882874e-08 | 67.78345 | 139 | 7.859442e-09 | 28.29399 | 123 | 6.954758e-09 | 25.03713
720 | 1.661159e-17 | 2.445439e-07 |  | 0.2445439 |  |  |  | 6.481725e-07 | 263 | 2.064769e-08 | 74.33168 | 93 | 7.301274e-09 | 26.28458 | 76 | 5.966632e-09 | 21.47988
740 | 2.948931e-17 | 3.258244e-07 |  | 0.3258244 |  |  |  | 9.059171e-07 | 201 | 2.161969e-08 | 77.83087 | 53 | 5.700713e-09 | 20.52257 | 36 | 3.872182e-09 | 13.93986
760 | 5.119959e-17 | 4.293233e-07 |  | 0.4293233 |  |  |  | 1.249845e-06 | 148 | 2.153733e-08 | 77.53439 | 20 | 2.91045e-09 | 10.47762
780 | 8.704956e-17 | 5.598021e-07 |  | 0.5598021 |  |  |  | 1.703392e-06 | 102 | 1.984544e-08 | 71.44358
800 | 1.451022e-16 | 7.227502e-07 |  | 0.7227502 |  |  |  | 2.294883e-06 | 63 | 1.620599e-08 | 58.34158
[5 empty] | 5 | 400
[5 empty] | 5 | 700
Fe
Fe-1.5Mn wt%
Fe-0.2C-1.5Mn