## Sheet1
*******************************************************************************************************************************
Enter
| composition: | lowest: | highest:
(mass %)
C | 0.2 | 0.06 | 1.04
SI | 0.25 | 0 | 1.62 | Ms-temp.
MN | 0.7 | 0.22 | 2.16
P | 0.001 | 0 | 0.044 | 717.9889 | Kelvin
S | 0.0005 | 0 | 0.054 | 444.8389 | Centigrade
NI | 0.1 | 0 | 5.35 | 832.7101 | Fahrenheit
CR | 0.35 | 0 | 2.16
MO | 0.01 | 0 | 0.96
V | 0 | 0 | 0.45
CU | 0 | 0 | 0.3
AL | 0.02 | 0 | 0.051
N | 0.005 | 0 | 0.022
*********************editing below this row may affect the model********************************************************
name input | scale | input layer | hidden layer | hidden layer | hidden layer | output layer | output layer | output layer | scale output | output
weights
C | 0.06 | output of node 1 | bias node 1 | 0.15181614458 |  | bias node 1 | 0.2161950 | activation node 1 | 393.14999 | MS_(K)
| 1.04 | -0.7142857 | node 1 weight 1 | 0.23438702523 |  | node 1 weight 1 | -1.189670 | 0.8798802 | 765.15002 | 717.9889
|  |  | node 1 weight 2 | 0.31701999902 |  | node 1 weight 2 | 1.1056717
SI | 0 | output of node 2 | node 1 weight 3 | 0.24992004036 | activation node 1 | node 1 weight 3 | -0.528147 | output node 1
| 1.62 | -0.691358 | node 1 weight 4 | 0.69714230298 | -3.42547 | node 1 weight 4 | 2.3799779 | 0.6492892
|  |  | node 1 weight 5 | -0.0225365441 |  | node 1 weight 5 | -2.213871
MN | 0.22 | output of node 3 | node 1 weight 6 | -0.0752047523
| 2.16 | -0.5051546 | node 1 weight 7 | 0.57716965675 | output node 1
|  |  | node 1 weight 8 | 0.76024979352 | 0.08333837
P | 0 | output of node 4 | node 1 weight 9 | 0.64288240671
| 0.044 | -0.9545455 | node 1 weight 10 | 0.25617665052
|  |  | node 1 weight 11 | 1.16082274913
S | 0 | output of node 5 | node 1 weight 11 | 0.38414832949
| 0.054 | -0.9814815
|  |  | bias node 2 | 0.10392750054
NI | 0 | output of node 6 | node 2 weight 1 | 0.53500109910
| 5.35 | -0.9626168 | node 2 weight 2 | 0.46141102910
|  |  | node 2 weight 3 | -0.0672276094 | activation node 2
CR | 0 | output of node 7 | node 2 weight 4 | -0.0379636511 | 0.679694
| 2.16 | -0.6759259 | node 2 weight 5 | -0.1595930457
|  |  | node 2 weight 6 | -0.4234387278
MO | 0 | output of node 8 | node 2 weight 7 | 0.09181747585 | output node 2
| 0.96 | -0.9791667 | node 2 weight 8 | -0.5281533002 | 0.6167523
|  |  | node 2 weight 9 | 0.55475616455
V | 0 | output of node 9 | node 2 weight 10 | -0.6932091116
| 0.45 | -1 | node 2 weight 11 | -0.4031222164
|  |  | node 2 weight 12 | 0.06971073895
CU | 0 | output of node 10
| 0.3 | -1 | bias node 3 | 0.37037435173
|  |  | node 3 weight 1 | 0.87971049547
AL | 0 | output of node 11 | node 3 weight 2 | 0.72352361679
| 0.051 | -0.2156863 | node 3 weight 3 | -0.0880871638 | activation node 3
|  |  | node 3 weight 4 | -0.3358486890 | -0.9686771
N | 0 | output of node 12 | node 3 weight 5 | -0.0967193394
| 0.022 | -0.5454545 | node 3 weight 6 | 0.49357014894
|  |  | node 3 weight 7 | 0.27895891666 | output node 3
*********************************** |  |  | node 3 weight 8 | -0.1137023568 | 0.3366913
Lowest_RSD | T |  | node 3 weight 9 | 0.00838235300
iteration | 1355 |  | node 3 weight 10 | 0.42292305827
RSD_train | 0.0186550 |  | node 3 weight 11 | -0.4360846877
RSD_test | 0.0211264 |  | node 3 weight 12 | -0.4016964435
trigger | T
random | T |  | bias node 4 | -0.1856219917
learn rate | 0.5 |  | node 4 weight 1 | -3.2043533325
beta | 0.7 |  | node 4 weight 2 | -0.5966834425
training: | 1 |  | node 4 weight 3 | 0.39473402500 | activation node 4
start | 11-07-97 15:20:34 |  | node 4 weight 4 | -0.2143457978 | 2.039033
end | 11-07-97 15:30:53 |  | node 4 weight 5 | 0.53353792428
remarks | MAP Ms training |  | node 4 weight 6 | -0.7169490456
network | 12:5:1 |  | node 4 weight 7 | -1.1885731220 | output node 4
max_iteration | 10000 |  | node 4 weight 8 | -0.3314704895 | 0.8064839
train data | 233 |  | node 4 weight 9 | -0.5378403067
test data | 78 |  | node 4 weight 10 | 1.08317267894
random | T |  | node 4 weight 11 | 0.31756010651
logfile | T |  | node 4 weight 12 | 2.13126373291
***********************************
|  |  | bias node 5 | 1.60437071323
|  |  | node 5 weight 1 | 0.31650179624
|  |  | node 5 weight 2 | -0.4417938292
|  |  | node 5 weight 3 | 0.99331146478 | activation node 5
|  |  | node 5 weight 4 | -0.3365778028 | 1.570422
|  |  | node 5 weight 5 | 0.28515574336
|  |  | node 5 weight 6 | -0.0468550622
|  |  | node 5 weight 7 | -0.9340649843 | output node 5
|  |  | node 5 weight 8 | -0.6573298573 | 0.750128
|  |  | node 5 weight 9 | -0.4423098862
|  |  | node 5 weight 10 | 0.43309873342
|  |  | node 5 weight 11 | -0.2721755504
|  |  | node 5 weight 12 | 1.90841817855